## parameter
dataset id | title | authors | source of the publication | publish year | institution | country | funding agency | doi | types of fatigue data | materials | types of AM | power / W | scan speed / mm/s | hatch space / μm | layer thickness / μm | preheat temperature / ℃ | building direciton / ° | AM atmosphere | scan pattern | layer rotation / ° | voltage / kV | current / mA | powder feed rate / g/s | wire feed rate / g/s | type of feedstock | size of feedstock / μm | processing procedure | types of fatigue test | fatigue test temperature / ℃ | fatigue environment | load ratio | fatigue machine | fatigue standard | types oflat flatatigue specylindricalimens | frequency | load control | runout | modulus / GPa | yield strength / MPa | tensile strength / MPa | elongation / %
1 | Effects of post-processing route on fatigue performance of laser powder bed fusion Inconel 718 | Ardi, Dennise Tanoko; Guowei, Lim; Leng, Seng Hwee; Maharjan, Niroj; Mutiargo, Bisma; Srinivasan, Raghavan | ADDITIVE MANUFACTURING | 2020 | ASTAR, Inst Mat Res & Engn; Adv Remfg & Technol Ctr | Singapore | Advanced Remanufacturing and Technology Centre (ARTC) | 10.1016/j.addma.2020.101442 | sn | IN718 | LPBF | 285 | 960 | 80 | 40 |  | 0 |  |  | 67 |  |  |  |  | powder | 30 | HT 980 1; SURF machine; SURF polish | uniaxial | 25 |  | 0.1 | MTS Landmark | ASTM E466 | cylindrical | 20 | stress
2 | Effects of post-processing route on fatigue performance of laser powder bed fusion Inconel 718 | Ardi, Dennise Tanoko; Guowei, Lim; Leng, Seng Hwee; Maharjan, Niroj; Mutiargo, Bisma; Srinivasan, Raghavan | ADDITIVE MANUFACTURING | 2020 | ASTAR, Inst Mat Res & Engn; Adv Remfg & Technol Ctr | Singapore | Advanced Remanufacturing and Technology Centre (ARTC) | 10.1016/j.addma.2020.101442 | sn | IN718 | LPBF | 285 | 960 | 80 | 40 |  | 0 |  |  | 67 |  |  |  |  | powder | 30 | HT 980 1; HIP 980 4 1000; SURF machine; SURF shot peen | uniaxial | 25 |  | 0.1 | MTS Landmark | ASTM E466 | cylindrical | 20 | stress
3 | Effects of post-processing route on fatigue performance of laser powder bed fusion Inconel 718 | Ardi, Dennise Tanoko; Guowei, Lim; Leng, Seng Hwee; Maharjan, Niroj; Mutiargo, Bisma; Srinivasan, Raghavan | ADDITIVE MANUFACTURING | 2020 | ASTAR, Inst Mat Res & Engn; Adv Remfg & Technol Ctr | Singapore | Advanced Remanufacturing and Technology Centre (ARTC) | 10.1016/j.addma.2020.101442 | sn | IN718 | LPBF | 285 | 960 | 80 | 40 |  | 0 |  |  | 67 |  |  |  |  | powder | 30 | HT 980 1; SURF machine; SURF polish | uniaxial | 25 |  | 0.1 | MTS Landmark | ASTM E466 | cylindrical | 20 | stress
4 | Effects of post-processing route on fatigue performance of laser powder bed fusion Inconel 718 | Ardi, Dennise Tanoko; Guowei, Lim; Leng, Seng Hwee; Maharjan, Niroj; Mutiargo, Bisma; Srinivasan, Raghavan | ADDITIVE MANUFACTURING | 2020 | ASTAR, Inst Mat Res & Engn; Adv Remfg & Technol Ctr | Singapore | Advanced Remanufacturing and Technology Centre (ARTC) | 10.1016/j.addma.2020.101442 | sn | IN718 | LPBF | 285 | 960 | 80 | 40 |  | 0 |  |  | 67 |  |  |  |  | powder | 30 | HT 980 1; HIP 980 4 1000; SURF machine; SURF shot peen | uniaxial | 25 |  | 0.1 | MTS Landmark | ASTM E466 | cylindrical | 20 | stress
5 | Enhancing fatigue life of additive manufactured parts with electrospark deposition post-processing | Enrique, Pablo D.; Esmaeilizadeh, Reza; Jahed, Hamid; Keshavarzkermani, Ali; Peterkin, Stephen; Toyserkani, Ehsan; Zhou, Norman Y. | ADDITIVE MANUFACTURING | 2020 | Huys Ind Ltd; Univ Waterloo | Canada | CWB Welding Foundation; Canada Research Chairs (CRC); Federal Economic Development Agency for Southern Ontario (FedDev Ontario); Huys Industries; Natural Sciences and Engineering Research Council of Canada (NSERC), Canada; University of Waterloo | 10.1016/j.addma.2020.101526 | sn | Hastelloy X | LPBF | 200 | 900 | 80 | 60 | 80 |  |  | stripe | [5 empty] | powder | 29.3 | SURF as-built | uniaxial | 25 |  | 0.1 | Instron 8872 |  | cylindrical | 30 | stress
6 | Enhancing fatigue life of additive manufactured parts with electrospark deposition post-processing | Enrique, Pablo D.; Esmaeilizadeh, Reza; Jahed, Hamid; Keshavarzkermani, Ali; Peterkin, Stephen; Toyserkani, Ehsan; Zhou, Norman Y. | ADDITIVE MANUFACTURING | 2020 | Huys Ind Ltd; Univ Waterloo | Canada | CWB Welding Foundation; Canada Research Chairs (CRC); Federal Economic Development Agency for Southern Ontario (FedDev Ontario); Huys Industries; Natural Sciences and Engineering Research Council of Canada (NSERC), Canada; University of Waterloo | 10.1016/j.addma.2020.101526 | sn | Hastelloy X | LPBF | 200 | 900 | 80 | 60 | 80 |  |  | stripe | [5 empty] | powder | 29.3 | SURF hammer peen | uniaxial | 25 |  | 0.1 | Instron 8872 |  | cylindrical | 30 | stress
7 | Enhancing fatigue life of additive manufactured parts with electrospark deposition post-processing | Enrique, Pablo D.; Esmaeilizadeh, Reza; Jahed, Hamid; Keshavarzkermani, Ali; Peterkin, Stephen; Toyserkani, Ehsan; Zhou, Norman Y. | ADDITIVE MANUFACTURING | 2020 | Huys Ind Ltd; Univ Waterloo | Canada | CWB Welding Foundation; Canada Research Chairs (CRC); Federal Economic Development Agency for Southern Ontario (FedDev Ontario); Huys Industries; Natural Sciences and Engineering Research Council of Canada (NSERC), Canada; University of Waterloo | 10.1016/j.addma.2020.101526 | sn | Hastelloy X | LPBF | 200 | 900 | 80 | 60 | 80 |  |  | stripe | [5 empty] | powder | 29.3 | SURF ESD Inconel 718 coating; SURF hammer peening | uniaxial | 25 |  | 0.1 | Instron 8872 |  | cylindrical | 30 | stress
8 | Enhancing fatigue life of additive manufactured parts with electrospark deposition post-processing | Enrique, Pablo D.; Esmaeilizadeh, Reza; Jahed, Hamid; Keshavarzkermani, Ali; Peterkin, Stephen; Toyserkani, Ehsan; Zhou, Norman Y. | ADDITIVE MANUFACTURING | 2020 | Huys Ind Ltd; Univ Waterloo | Canada | CWB Welding Foundation; Canada Research Chairs (CRC); Federal Economic Development Agency for Southern Ontario (FedDev Ontario); Huys Industries; Natural Sciences and Engineering Research Council of Canada (NSERC), Canada; University of Waterloo | 10.1016/j.addma.2020.101526 | sn | Hastelloy X | LPBF | 200 | 900 | 80 | 60 | 80 |  |  | stripe | [5 empty] | powder | 29.3 | SURF ESD Inconel 718 coating; SURF hammer peening | uniaxial | 25 |  | 0.1 | Instron 8872 |  | cylindrical | 30 | stress
9 | Improved high cycle fatigue performance of additively manufactured 17-4 PH stainless steel via in-process refining micro-/defect-structure | Anderson-Wedge, Kathryn; Daniewicz, S. R.; Nezhadfar, P. D.; Phan, Nam; Shamsaei, Nima; Shao, Shuai#1 | ADDITIVE MANUFACTURING | 2020 | Auburn Univ; US Navy; Univ Alabama | USA |  | 10.1016/j.addma.2020.101604 | sn | 17-4 PH | LPBF | 220 | 755.5 | 100 | 40 |  | 90 | Ar |  | 67 |  |  |  |  | powder | 15, 45 | HT 1050 0.5; HT 552 4; SURF machine; SURF polish | uniaxial | 25 |  | -1 | MTS landmark | ASTM E606 | cylindrical |  | strain-controlled, then force controlled | 10000000 |  | 1150 | 1238 | 30
10 | Improved high cycle fatigue performance of additively manufactured 17-4 PH stainless steel via in-process refining micro-/defect-structure | Anderson-Wedge, Kathryn; Daniewicz, S. R.; Nezhadfar, P. D.; Phan, Nam; Shamsaei, Nima; Shao, Shuai#1 | ADDITIVE MANUFACTURING | 2020 | Auburn Univ; US Navy; Univ Alabama | USA |  | 10.1016/j.addma.2020.101604 | sn | 17-4 PH | LPBF | 220 | 755.5 | 100 | 40 |  | 90 | N |  | 67 |  |  |  |  | powder | 15, 45 | HT 1050 0.5; HT 552 4; SURF machine; SURF polish | uniaxial | 25 |  | -1 | MTS landmark | ASTM E606 | cylindrical |  | strain-controlled, then force controlled | 10000000 |  | 1178 | 1192 | 39
11 | Quasi-static and fatigue properties of graded Ti-6A-4V lattices produced updates by Laser Powder Bed Fusion (LPBF) | Dargusch, Matthew S.; Merzeau, Jonathan; Saintier, Nicolas; Soro, Nicolas; Veidt, Martin | ADDITIVE MANUFACTURING | 2021 | Arts & Metiers ParisTech; Univ Queensland | Australia; France | Australia Research Council (ARC); Queensland Centre for Advanced Materials Processing and Manufacturing (AMPAM) | 10.1016/j.addma.2020.101653 | sn | Ti64 ELI | LPBF | [6 empty] | Ar | [6 empty] | powder |  |  | uniaxial | 25 |  | 0.1 | Instron |  | gyroids lattice |  | stress
12 | Quasi-static and fatigue properties of graded Ti-6A-4V lattices produced updates by Laser Powder Bed Fusion (LPBF) | Dargusch, Matthew S.; Merzeau, Jonathan; Saintier, Nicolas; Soro, Nicolas; Veidt, Martin | ADDITIVE MANUFACTURING | 2021 | Arts & Metiers ParisTech; Univ Queensland | Australia; France | Australia Research Council (ARC); Queensland Centre for Advanced Materials Processing and Manufacturing (AMPAM) | 10.1016/j.addma.2020.101653 | sn | Ti64 ELI | LPBF | [6 empty] | Ar | [6 empty] | powder |  |  | uniaxial | 25 |  | 0.1 | Instron |  | diamond lattice |  | stress
13 | Quasi-static and fatigue properties of graded Ti-6A-4V lattices produced updates by Laser Powder Bed Fusion (LPBF) | Dargusch, Matthew S.; Merzeau, Jonathan; Saintier, Nicolas; Soro, Nicolas; Veidt, Martin | ADDITIVE MANUFACTURING | 2021 | Arts & Metiers ParisTech; Univ Queensland | Australia; France | Australia Research Council (ARC); Queensland Centre for Advanced Materials Processing and Manufacturing (AMPAM) | 10.1016/j.addma.2020.101653 | sn | Ti64 ELI | LPBF | [6 empty] | Ar | [6 empty] | powder |  |  | uniaxial | 25 |  | 0.1 | Instron |  | Schwartz lattice |  | stress
14 | Fatigue strength estimation methodology of additively manufactured metallic bulk material | Grun, Florian; Jantschner, O.; Leitner, Martin; Leuders, S.; Pfeifer, T.; Schneller, Wolfgang; Sprauel, Jean-Michel | ADDITIVE MANUFACTURING | 2021 | Aix Marseille Univ; Andritz AG; Pankl Syst Austria GmbH; Univ Leoben; Voestalpine | Austria; France; Germany | Austrian Ministry for Transport, Innovation and Technology (bmvit) | 10.1016/j.addma.2020.101688 | sn | AlSi10Mg | LPBF | 370 | 1300 | 190 | 30 |  | 90 |  | stripe | [5 empty] | powder |  | SURF machine | uniaxial, resonance | 25 |  | -1 | Rumul Mikrotron and Testronic |  | cylindrical | 106 | stress | 10000000
15 | Fatigue strength estimation methodology of additively manufactured metallic bulk material | Grun, Florian; Jantschner, O.; Leitner, Martin; Leuders, S.; Pfeifer, T.; Schneller, Wolfgang; Sprauel, Jean-Michel | ADDITIVE MANUFACTURING | 2021 | Aix Marseille Univ; Andritz AG; Pankl Syst Austria GmbH; Univ Leoben; Voestalpine | Austria; France; Germany | Austrian Ministry for Transport, Innovation and Technology (bmvit) | 10.1016/j.addma.2020.101688 | sn | AlSi10Mg | LPBF | 370 | 1300 | 190 | 30 |  | 90 |  | stripe | [5 empty] | powder |  | HIP 500 2 1000; HT 160 7; SURF machine | uniaxial, resonance | 25 |  | -1 | Rumul Mikrotron and Testronic |  | cylindrical | 106 | stress | 10000000
16 | Fatigue strength estimation methodology of additively manufactured metallic bulk material | Grun, Florian; Jantschner, O.; Leitner, Martin; Leuders, S.; Pfeifer, T.; Schneller, Wolfgang; Sprauel, Jean-Michel | ADDITIVE MANUFACTURING | 2021 | Aix Marseille Univ; Andritz AG; Pankl Syst Austria GmbH; Univ Leoben; Voestalpine | Austria; France; Germany | Austrian Ministry for Transport, Innovation and Technology (bmvit) | 10.1016/j.addma.2020.101688 | sn | AlSi10Mg | LPBF | 370 | 1300 | 190 | 30 |  | 90 |  | stripe | [5 empty] | powder |  | HT 300 2; SURF machine | uniaxial, resonance | 25 |  | -1 | Rumul Mikrotron and Testronic |  | cylindrical | 106 | stress | 10000000
17 | Fatigue strength estimation methodology of additively manufactured metallic bulk material | Grun, Florian; Jantschner, O.; Leitner, Martin; Leuders, S.; Pfeifer, T.; Schneller, Wolfgang; Sprauel, Jean-Michel | ADDITIVE MANUFACTURING | 2021 | Aix Marseille Univ; Andritz AG; Pankl Syst Austria GmbH; Univ Leoben; Voestalpine | Austria; France; Germany | Austrian Ministry for Transport, Innovation and Technology (bmvit) | 10.1016/j.addma.2020.101688 | sn | Scalmalloy | LPBF | 370 | 1600 |  |  |  | 90 |  | stripe | [5 empty] | powder |  | HIP 300 4 1000; SURF machine | uniaxial, resonance | 25 |  | -1 | Rumul Mikrotron and Testronic |  |  | 106 | stress | 10000000
18 | Fatigue strength estimation methodology of additively manufactured metallic bulk material | Grun, Florian; Jantschner, O.; Leitner, Martin; Leuders, S.; Pfeifer, T.; Schneller, Wolfgang; Sprauel, Jean-Michel | ADDITIVE MANUFACTURING | 2021 | Aix Marseille Univ; Andritz AG; Pankl Syst Austria GmbH; Univ Leoben; Voestalpine | Austria; France; Germany | Austrian Ministry for Transport, Innovation and Technology (bmvit) | 10.1016/j.addma.2020.101688 | sn | Scalmalloy | LPBF | 370 | 1600 |  |  |  | 90 |  | stripe | [5 empty] | powder |  | HT 300 4; SURF machine | uniaxial, resonance | 25 |  | -1 | Rumul Mikrotron and Testronic |  |  | 106 | stress | 10000000
19 | Fatigue strength estimation methodology of additively manufactured metallic bulk material | Grun, Florian; Jantschner, O.; Leitner, Martin; Leuders, S.; Pfeifer, T.; Schneller, Wolfgang; Sprauel, Jean-Michel | ADDITIVE MANUFACTURING | 2021 | Aix Marseille Univ; Andritz AG; Pankl Syst Austria GmbH; Univ Leoben; Voestalpine | Austria; France; Germany | Austrian Ministry for Transport, Innovation and Technology (bmvit) | 10.1016/j.addma.2020.101688 | sn | Scalmalloy | LPBF | 370 | 1600 |  |  |  | 90 |  | stripe | [5 empty] | powder |  | SURF machine | uniaxial, resonance | 25 |  | -1 | Rumul Mikrotron and Testronic |  |  | 106 | stress | 10000000
20 | Fatigue strength estimation methodology of additively manufactured metallic bulk material | Grun, Florian; Jantschner, O.; Leitner, Martin; Leuders, S.; Pfeifer, T.; Schneller, Wolfgang; Sprauel, Jean-Michel | ADDITIVE MANUFACTURING | 2021 | Aix Marseille Univ; Andritz AG; Pankl Syst Austria GmbH; Univ Leoben; Voestalpine | Austria; France; Germany | Austrian Ministry for Transport, Innovation and Technology (bmvit) | 10.1016/j.addma.2020.101688 | sn | 17-4 PH | LPBF | 250 | 850 | 100 | 50 |  | 90 |  | stripe | [5 empty] | powder |  | HIP 1050 0.5 1500; HIP 600 4 1500; SURF machine | uniaxial, resonance | 25 |  | -1 | Rumul Mikrotron and Testronic |  | cylindrical | 166 | stress | 10000000
21 | Fatigue strength estimation methodology of additively manufactured metallic bulk material | Grun, Florian; Jantschner, O.; Leitner, Martin; Leuders, S.; Pfeifer, T.; Schneller, Wolfgang; Sprauel, Jean-Michel | ADDITIVE MANUFACTURING | 2021 | Aix Marseille Univ; Andritz AG; Pankl Syst Austria GmbH; Univ Leoben; Voestalpine | Austria; France; Germany | Austrian Ministry for Transport, Innovation and Technology (bmvit) | 10.1016/j.addma.2020.101688 | sn | 17-4 PH | LPBF | 250 | 850 | 100 | 50 |  | 0 |  | stripe | [5 empty] | powder |  | HT 1050 0.5; HT 600 4; SURF machine | uniaxial, resonance | 25 |  | -1 | Rumul Mikrotron and Testronic |  | cylindrical | 166 | stress | 10000000
22 | Fatigue strength estimation methodology of additively manufactured metallic bulk material | Grun, Florian; Jantschner, O.; Leitner, Martin; Leuders, S.; Pfeifer, T.; Schneller, Wolfgang; Sprauel, Jean-Michel | ADDITIVE MANUFACTURING | 2021 | Aix Marseille Univ; Andritz AG; Pankl Syst Austria GmbH; Univ Leoben; Voestalpine | Austria; France; Germany | Austrian Ministry for Transport, Innovation and Technology (bmvit) | 10.1016/j.addma.2020.101688 | sn | 17-4 PH | LPBF | 175 | 700 | 100 | 20 |  | 90 |  | stripe | [5 empty] | powder |  | HT 1050 0.5; HT 600 4; SURF machine | uniaxial, resonance | 25 |  | -1 | Rumul Mikrotron and Testronic |  | cylindrical | 166 | stress | 10000000
23 | Determining unfused powder threshold for optimal inherent damping with additive manufacturing | Beck, Joseph#2; George, Tommy; Runyon, Brian; Scott-Emuakpor, Onome E. | ADDITIVE MANUFACTURING | 2021 | US Air Force | USA | Air Force Research Laboratory (AFRL), US Air Force; Universal Technology Corp. | 10.1016/j.addma.2020.101739 | sn | IN718 | LPBF | 370 | 700 | 130 |  |  | 90 | [7 empty] | powder | 30 | SURF polish only | bending fatigue | 25 |  | -1 | Unholtz–Dickie electrodynamic shaker |  | flat |  | stress
24 | Determining unfused powder threshold for optimal inherent damping with additive manufacturing | Beck, Joseph#2; George, Tommy; Runyon, Brian; Scott-Emuakpor, Onome E. | ADDITIVE MANUFACTURING | 2021 | US Air Force | USA | Air Force Research Laboratory (AFRL), US Air Force; Universal Technology Corp. | 10.1016/j.addma.2020.101739 | sn | IN718 | LPBF | 370 | 700 | 130 |  |  | 90 | [7 empty] | powder | 30 | SURF polish only | bending fatigue | 25 |  | -1 | Unholtz–Dickie electrodynamic shaker |  | flat, powder pocket |  | stress
25 | On the effect of laser powder-bed fusion process parameters on quasi-static and fatigue behaviour of Hastelloy X: A microstructure/defect interaction study | Ali, Usman; Behravesh, Behzad; Bonakdar, Ali; Esmaeilizadeh, Reza; Jahed, Hamid; Keshavarzkermani, Ali; Toyserkani, Ehsan | ADDITIVE MANUFACTURING | 2021 | King Fahd Univ Petr & Minerals; Siemens; Univ Waterloo | Canada; Saudi Arabia | Federal Economic Development Agency for Southern Ontario (FedDev Ontario); King Fahd University; Natural Sciences and Engineering Research Council of Canada (NSERC), Canada; Siemens | 10.1016/j.addma.2020.101805 | sn | Hastelloy X | LPBF | 195 | 1150 | 90 | 40 | 80 | 90 | Ar | stripe | 67 |  |  |  |  | powder | 30 | SURF as-built | uniaxial | 25 |  | 0.1 | Instron 8872 |  | cylindrical | 10 | stress |  |  | 470
26 | On the effect of laser powder-bed fusion process parameters on quasi-static and fatigue behaviour of Hastelloy X: A microstructure/defect interaction study | Ali, Usman; Behravesh, Behzad; Bonakdar, Ali; Esmaeilizadeh, Reza; Jahed, Hamid; Keshavarzkermani, Ali; Toyserkani, Ehsan | ADDITIVE MANUFACTURING | 2021 | King Fahd Univ Petr & Minerals; Siemens; Univ Waterloo | Canada; Saudi Arabia | Federal Economic Development Agency for Southern Ontario (FedDev Ontario); King Fahd University; Natural Sciences and Engineering Research Council of Canada (NSERC), Canada; Siemens | 10.1016/j.addma.2020.101805 | sn | Hastelloy X | LPBF | 195 | 850 | 90 | 40 | 80 | 90 | Ar | stripe | 67 |  |  |  |  | powder | 30 | SURF as-built | uniaxial | 25 |  | 0.1 | Instron 8872 |  | cylindrical | 10 | stress |  |  | 440
27 | In-situ formed oxide enables extraordinary high-cycle fatigue resistance in additively manufactured CoCrFeMnNi high-entropy alloy | Baek, Min-Seok; Kim, Young-Kyun; Lee, K. A.; Yang, Sangsun | ADDITIVE MANUFACTURING | 2021 | Inha Univ; Korea Inst Mat Sci | South Korea | National Research Foundation of Korea (NRF) | 10.1016/j.addma.2020.101832 | sn | CoCrFeMnNi | LPBF | 90 | 600 | 80 | 25 |  |  | Ar |  | 180 |  |  |  |  | powder |  | SURF polish | uniaxial | 25 |  | 0.1 |  |  | cylindrical, ASTM E466 | 20 | stress | 10000000 |  | 774.8 | 923.3 | 30.8
28 | In-situ formed oxide enables extraordinary high-cycle fatigue resistance in additively manufactured CoCrFeMnNi high-entropy alloy | Baek, Min-Seok; Kim, Young-Kyun; Lee, K. A.; Yang, Sangsun | ADDITIVE MANUFACTURING | 2021 | Inha Univ; Korea Inst Mat Sci | South Korea | National Research Foundation of Korea (NRF) | 10.1016/j.addma.2020.101832 | sn | CoCrFeMnNi | LPBF | 90 | 600 | 80 | 25 |  |  | Ar |  | 180 |  |  |  |  | powder |  | SURF polish | uniaxial | 25 |  | 0.1 |  |  | cylindrical, ASTM E466 | 20 | stress | 10000000 |  | 774.8 | 923.3 | 30.8
29 | Processing, structure, and properties of additively manufactured titanium scaffolds with gyroid-sheet architecture | Gall, Ken; Kahra, C.; Kelly, Cambre N.; Maier, Hans Juergen | ADDITIVE MANUFACTURING | 2021 | Duke Univ; Leibniz Univ Hannover | Germany; USA | German Research Foundation (DFG) | 10.1016/j.addma.2021.101916 | sn | Ti64 ELI | LPBF | 145 | 1000 |  | 30 |  | 90 | Ar | contour, internal | [5 empty] | powder |  | SURF as-built | uniaxial | 25 |  | 0.1 | MTS servo-hydraulic |  |  | 10 | stress
30 | Processing, structure, and properties of additively manufactured titanium scaffolds with gyroid-sheet architecture | Gall, Ken; Kahra, C.; Kelly, Cambre N.; Maier, Hans Juergen | ADDITIVE MANUFACTURING | 2021 | Duke Univ; Leibniz Univ Hannover | Germany; USA | German Research Foundation (DFG) | 10.1016/j.addma.2021.101916 | sn | Ti64 ELI | LPBF | 145 | 1000 |  | 30 |  | 90 | Ar | contour, internal | [5 empty] | powder |  | HIP 900 2 1000; SURF as-built | uniaxial | 25 |  | 0.1 | MTS servo-hydraulic |  |  | 10 | stress
31 | Processing, structure, and properties of additively manufactured titanium scaffolds with gyroid-sheet architecture | Gall, Ken; Kahra, C.; Kelly, Cambre N.; Maier, Hans Juergen | ADDITIVE MANUFACTURING | 2021 | Duke Univ; Leibniz Univ Hannover | Germany; USA | German Research Foundation (DFG) | 10.1016/j.addma.2021.101916 | sn | Ti64 ELI | LPBF | 145 | 1000 |  | 30 |  | 90 | Ar | contour, internal | [5 empty] | powder |  | HT 950 2; SURF as-built | uniaxial | 25 |  | 0.1 | MTS servo-hydraulic |  |  | 10 | stress
32 | Processing, structure, and properties of additively manufactured titanium scaffolds with gyroid-sheet architecture | Gall, Ken; Kahra, C.; Kelly, Cambre N.; Maier, Hans Juergen | ADDITIVE MANUFACTURING | 2021 | Duke Univ; Leibniz Univ Hannover | Germany; USA | German Research Foundation (DFG) | 10.1016/j.addma.2021.101916 | sn | Ti64 ELI | LPBF | 145 | 1000 |  | 30 |  | 90 | Ar | contour, internal | [5 empty] | powder |  | HT 1050 2; SURF as-built | uniaxial | 25 |  | 0.1 | MTS servo-hydraulic |  |  | 10 | stress
33 | Fatigue strength assessment of additively manufactured metallic structures considering bulk and surface layer characteristics | Gruen, Florian; Jantschner, O.; Leitner, Martin; Leuders, S.; Pfeifer, T.; Pomberger, Sebastian; Schneller, Wolfgang | ADDITIVE MANUFACTURING | 2021 | Andritz AG; Pankl Syst Austria GmbH; Univ Leoben; Voestalpine | Austria; Germany | Federal Ministry for Transport, Innovation and Technology, Germany; Ministry for Digital and Economic Affairs (BMDW) | 10.1016/j.addma.2021.101930 | sn | 17-4 PH | LPBF | 175 | 700 | 100 | 20 |  | 90 |  | stripe | [5 empty] | powder |  | HT 1050 0.5; HT 600 4; SURF as-built | uniaxial, resonance | 25 |  | -1 | Rumul Mikrotron and Testronic |  | cylindrical |  | stress | 10000000
34 | Fatigue strength assessment of additively manufactured metallic structures considering bulk and surface layer characteristics | Gruen, Florian; Jantschner, O.; Leitner, Martin; Leuders, S.; Pfeifer, T.; Pomberger, Sebastian; Schneller, Wolfgang | ADDITIVE MANUFACTURING | 2021 | Andritz AG; Pankl Syst Austria GmbH; Univ Leoben; Voestalpine | Austria; Germany | Federal Ministry for Transport, Innovation and Technology, Germany; Ministry for Digital and Economic Affairs (BMDW) | 10.1016/j.addma.2021.101930 | sn | 17-4 PH | LPBF | 250 | 850 | 100 | 50 |  | 90 |  | stripe | [5 empty] | powder |  | HIP 1050 0.5 1500; HT 600 1500; SURF as-built | uniaxial, resonance | 25 |  | -1 | Rumul Mikrotron and Testronic |  | cylindrical |  | stress | 10000000
35 | Fatigue strength assessment of additively manufactured metallic structures considering bulk and surface layer characteristics | Gruen, Florian; Jantschner, O.; Leitner, Martin; Leuders, S.; Pfeifer, T.; Pomberger, Sebastian; Schneller, Wolfgang | ADDITIVE MANUFACTURING | 2021 | Andritz AG; Pankl Syst Austria GmbH; Univ Leoben; Voestalpine | Austria; Germany | Federal Ministry for Transport, Innovation and Technology, Germany; Ministry for Digital and Economic Affairs (BMDW) | 10.1016/j.addma.2021.101930 | sn | AlSi10Mg | LPBF | 370 | 1300 | 190 | 30 |  | 90 |  | stripe | [5 empty] | powder |  | SURF as-built | uniaxial, resonance | 25 |  | -1 | Rumul Mikrotron and Testronic |  | cylindrical | 106 | stress | 10000000
36 | Fatigue strength assessment of additively manufactured metallic structures considering bulk and surface layer characteristics | Gruen, Florian; Jantschner, O.; Leitner, Martin; Leuders, S.; Pfeifer, T.; Pomberger, Sebastian; Schneller, Wolfgang | ADDITIVE MANUFACTURING | 2021 | Andritz AG; Pankl Syst Austria GmbH; Univ Leoben; Voestalpine | Austria; Germany | Federal Ministry for Transport, Innovation and Technology, Germany; Ministry for Digital and Economic Affairs (BMDW) | 10.1016/j.addma.2021.101930 | sn | AlSi10Mg | LPBF | 370 | 1300 | 190 | 30 |  | 90 |  | stripe | [5 empty] | powder |  | HIP 500 2 1000; HT 160 7; SURF as-built | uniaxial, resonance | 25 |  | -1 | Rumul Mikrotron and Testronic |  | cylindrical | 106 | stress | 10000000
37 | Fatigue strength assessment of additively manufactured metallic structures considering bulk and surface layer characteristics | Gruen, Florian; Jantschner, O.; Leitner, Martin; Leuders, S.; Pfeifer, T.; Pomberger, Sebastian; Schneller, Wolfgang | ADDITIVE MANUFACTURING | 2021 | Andritz AG; Pankl Syst Austria GmbH; Univ Leoben; Voestalpine | Austria; Germany | Federal Ministry for Transport, Innovation and Technology, Germany; Ministry for Digital and Economic Affairs (BMDW) | 10.1016/j.addma.2021.101930 | sn | AlSi10Mg | LPBF | 370 | 1300 | 190 | 30 |  | 90 |  | stripe | [5 empty] | powder |  | HT 300 2; SURF as-built | uniaxial, resonance | 25 |  | -1 | Rumul Mikrotron and Testronic |  | cylindrical | 106 | stress | 10000000
38 | A probabilistic approach for high cycle fatigue of Wire and Arc Additive Manufactured parts taking into account process-induced pores | Beaudet, Julien; Bercelli, Lorenzo; Calloch, Sylvain; Dhondt, Matthieu; Doudard, Cedric; Moyne, Sylvain | ADDITIVE MANUFACTURING | 2021 | CNRS; Technocampus Ocean | France | Directorate General of Armaments (DGA), France; ENSTA Bretagne (IRDL); Institut Pprime; Naval Group; SAFRAN | 10.1016/j.addma.2021.101989 | sn | CuAl9Ni5Fe4 | WAAM | [5 empty] | 90 | [7 empty] | wire |  | SURF machine | uniaxial | 25 |  | -1 |  | NF A03-400 | cylindrical | 100 | stress | 25000000 | 113 | 394 | 852 | 19
39 | A probabilistic approach for high cycle fatigue of Wire and Arc Additive Manufactured parts taking into account process-induced pores | Beaudet, Julien; Bercelli, Lorenzo; Calloch, Sylvain; Dhondt, Matthieu; Doudard, Cedric; Moyne, Sylvain | ADDITIVE MANUFACTURING | 2021 | CNRS; Technocampus Ocean | France | Directorate General of Armaments (DGA), France; ENSTA Bretagne (IRDL); Institut Pprime; Naval Group; SAFRAN | 10.1016/j.addma.2021.101989 | sn | CuAl9Ni5Fe4 | WAAM | [5 empty] | 90 | [7 empty] | wire |  | SURF machine | uniaxial | 25 |  | -1 |  | NF A03-400 | cylindrical | 100 | stress | 25000000 | 113 | 394 | 852 | 19
40 | Sabotaging metal additive manufacturing: Powder delivery system manipulation and material-dependent effects | Carrion, Patricio E.; Graves, L.; King, W. E.; Shamsaei, Nima; Shao, Shuai#1; Yampolskiy, M. | ADDITIVE MANUFACTURING | 2021 | Auburn Univ; Barnes Global Advisors; Univ S Alabama | USA | NIST; Office of Naval Research (ONR), US Navy | 10.1016/j.addma.2021.102029 | sn | 17-4 PH | LPBF | 220 | 755.5 | 100 | 40 |  | 90 | N | [6 empty] | powder | 15, 45 | HT 1050 0.5; HT 552 4; SURF as-built | uniaxial | 25 |  | -1 | MTS Landmark |  | cylindrical, ASTM E606 |  | stress
41 | Sabotaging metal additive manufacturing: Powder delivery system manipulation and material-dependent effects | Carrion, Patricio E.; Graves, L.; King, W. E.; Shamsaei, Nima; Shao, Shuai#1; Yampolskiy, M. | ADDITIVE MANUFACTURING | 2021 | Auburn Univ; Barnes Global Advisors; Univ S Alabama | USA | NIST; Office of Naval Research (ONR), US Navy | 10.1016/j.addma.2021.102029 | sn | 17-4 PH | LPBF | 220 | 755.5 | 100 | 80 |  | 90 | N | [6 empty] | powder | 15, 45 | HT 1050 0.5; HT 552 4; SURF as-built | uniaxial | 25 |  | -1 | MTS Landmark |  | cylindrical, ASTM E606 |  | stress
42 | Sabotaging metal additive manufacturing: Powder delivery system manipulation and material-dependent effects | Carrion, Patricio E.; Graves, L.; King, W. E.; Shamsaei, Nima; Shao, Shuai#1; Yampolskiy, M. | ADDITIVE MANUFACTURING | 2021 | Auburn Univ; Barnes Global Advisors; Univ S Alabama | USA | NIST; Office of Naval Research (ONR), US Navy | 10.1016/j.addma.2021.102029 | sn | 17-4 PH | LPBF | 220 | 755.5 | 100 | 120 |  | 90 | N | [6 empty] | powder | 15, 45 | HT 1050 0.5; HT 552 4; SURF as-built | uniaxial | 25 |  | -1 | MTS Landmark |  | cylindrical, ASTM E606 |  | stress
43 | Surface roughness parameter and modeling for fatigue behavior of additive manufactured parts: A non-destructive data-driven approach | Lee, Seungjong; Pegues, Jonathan W.; Rasoolian, Behnam; Shamsaei, Nima; Silva, Daniel F. | ADDITIVE MANUFACTURING | 2021 | Auburn Univ; Sandia Natl Labs | USA | NIST; US Department of Energy | 10.1016/j.addma.2021.102094 | sn | Ti64 | LPBF | 280 | 1200 | 140 | 30 |  | 90 | [7 empty] | powder |  | HT 700 1; SURF as-built | uniaxial | 25 |  | 0.1 | MTS Landmark |  | flat, ASTM E466 | 10 | strain, stress
44 | Surface roughness parameter and modeling for fatigue behavior of additive manufactured parts: A non-destructive data-driven approach | Lee, Seungjong; Pegues, Jonathan W.; Rasoolian, Behnam; Shamsaei, Nima; Silva, Daniel F. | ADDITIVE MANUFACTURING | 2021 | Auburn Univ; Sandia Natl Labs | USA | NIST; US Department of Energy | 10.1016/j.addma.2021.102094 | sn | Ti64 | LPBF | 280 | 1200 | 140 | 30 |  | 90 | [7 empty] | powder |  | HT 700 1; SURF half-polish | uniaxial | 25 |  | 0.1 | MTS Landmark |  | flat, ASTM E466 | 10 | strain, stress
45 | The effects of powder reuse on the mechanical response of electron beam additively manufactured Ti6Al4V parts | Chen, Bo; Fitzpatrick, Michael E.; Hernandez-Nava, Everth; Johnston, Carol; Khan, Raja H. U.; Lee, Peter D.; Leung, Chu Lun Alex; Soundarapandiyan, Gowtham | ADDITIVE MANUFACTURING | 2021 | Coventry Univ; Natl Struct Integr Res Ctr NSIRC; Rutherford Appleton Lab; TWI Ltd; Univ Coll London; Univ Leicester; Univ Sheffield | UK | Lloyd's Register Foundation; Royal Academy of Engineering, UK; UK Research & Innovation (UKRI)Engineering & Physical Sciences Research Council (EPSRC) | 10.1016/j.addma.2021.102101 | sn | Ti64 ELI | EPBF |  |  | 200 | 50 | 750 | 0 | [7 empty] | powder | 45, 105 | SURF polish | uniaxial | 25 |  | 0.1 | Instron servo-hydraulic |  | cylindrical, ASTM E466 | 12 | stress |  |  | 845 | 918 | 17
46 | The effects of powder reuse on the mechanical response of electron beam additively manufactured Ti6Al4V parts | Chen, Bo; Fitzpatrick, Michael E.; Hernandez-Nava, Everth; Johnston, Carol; Khan, Raja H. U.; Lee, Peter D.; Leung, Chu Lun Alex; Soundarapandiyan, Gowtham | ADDITIVE MANUFACTURING | 2021 | Coventry Univ; Natl Struct Integr Res Ctr NSIRC; Rutherford Appleton Lab; TWI Ltd; Univ Coll London; Univ Leicester; Univ Sheffield | UK | Lloyd's Register Foundation; Royal Academy of Engineering, UK; UK Research & Innovation (UKRI)Engineering & Physical Sciences Research Council (EPSRC) | 10.1016/j.addma.2021.102101 | sn | Ti64 ELI | EPBF |  |  | 200 | 50 | 750 | 0 | [7 empty] | powder | 47, 107 | SURF polish | uniaxial | 25 |  | 0.1 | Instron servo-hydraulic |  | cylindrical, ASTM E466 | 12 | stress |  |  | 957 | 928 | 18
47 | Effects of notch-load interactions on the mechanical performance of 3D printed tool steel 18Ni300 | Afkhami, Shahriar; Bjork, Timo; Dabiri, Edris; Lipiainen, Kalle; Piili, Heidi | ADDITIVE MANUFACTURING | 2021 | Lappeenranta Univ Technol | Finland | European Regional Development Fund (ERDF) | 10.1016/j.addma.2021.102260 | sn | 18Ni300 | LPBF | 200 | 1000 | 70 | 30 |  | 0 | [7 empty] | powder |  | SURF as-built | uniaxial | 25 |  | 0.1 |  |  | flat, ASTM E466 | 5 | stress |  |  | 1078 | 1162 | 11.7
48 | Effects of notch-load interactions on the mechanical performance of 3D printed tool steel 18Ni300 | Afkhami, Shahriar; Bjork, Timo; Dabiri, Edris; Lipiainen, Kalle; Piili, Heidi | ADDITIVE MANUFACTURING | 2021 | Lappeenranta Univ Technol | Finland | European Regional Development Fund (ERDF) | 10.1016/j.addma.2021.102260 | sn | 18Ni300 | LPBF | 200 | 1000 | 70 | 30 |  | 0 | [7 empty] | powder |  | SURF as-built | uniaxial | 25 |  | 0.1 |  |  | flat, Kt=6.3 | 5 | stress |  |  | 1342 | 1393 | 2.4
49 | Effects of notch-load interactions on the mechanical performance of 3D printed tool steel 18Ni300 | Afkhami, Shahriar; Bjork, Timo; Dabiri, Edris; Lipiainen, Kalle; Piili, Heidi | ADDITIVE MANUFACTURING | 2021 | Lappeenranta Univ Technol | Finland | European Regional Development Fund (ERDF) | 10.1016/j.addma.2021.102260 | sn | 18Ni300 | LPBF | 200 | 1000 | 70 | 30 |  | 0 | [7 empty] | powder |  | SURF as-built | uniaxial | 25 |  | 0.1 |  |  | flat, Kt=2.3 | 5 | stress |  |  | 1284 | 1343 | 3.6
50 | Effects of notch-load interactions on the mechanical performance of 3D printed tool steel 18Ni300 | Afkhami, Shahriar; Bjork, Timo; Dabiri, Edris; Lipiainen, Kalle; Piili, Heidi | ADDITIVE MANUFACTURING | 2021 | Lappeenranta Univ Technol | Finland | European Regional Development Fund (ERDF) | 10.1016/j.addma.2021.102260 | sn | 18Ni300 | LPBF | 200 | 1000 | 70 | 30 |  | 0 | [7 empty] | powder |  | SURF as-built | uniaxial | 25 |  | 0.1 |  |  | flat, Kt=2.3 | 5 | stress |  |  | 1305 | 1357 | 3.2
51 | Effects of notch-load interactions on the mechanical performance of 3D printed tool steel 18Ni300 | Afkhami, Shahriar; Bjork, Timo; Dabiri, Edris; Lipiainen, Kalle; Piili, Heidi | ADDITIVE MANUFACTURING | 2021 | Lappeenranta Univ Technol | Finland | European Regional Development Fund (ERDF) | 10.1016/j.addma.2021.102260 | sn | 18Ni300 | LPBF | 200 | 1000 | 70 | 30 |  | 0 | [7 empty] | powder |  | SURF as-built | uniaxial | 25 |  | 0.1 |  |  | flat, Kt=2.5 | 5 | stress |  |  | 1351 | 1391 | 2.3
52 | Effects of notch-load interactions on the mechanical performance of 3D printed tool steel 18Ni300 | Afkhami, Shahriar; Bjork, Timo; Dabiri, Edris; Lipiainen, Kalle; Piili, Heidi | ADDITIVE MANUFACTURING | 2021 | Lappeenranta Univ Technol | Finland | European Regional Development Fund (ERDF) | 10.1016/j.addma.2021.102260 | sn | 18Ni300 | LPBF | 200 | 1000 | 70 | 30 |  | 0 | [7 empty] | powder |  | SURF as-built | uniaxial | 25 |  | 0.1 |  |  | flat, Kt=6.6 | 5 | stress |  |  | 1203 | 1221 | 2.9
53 | Effects of notch-load interactions on the mechanical performance of 3D printed tool steel 18Ni300 | Afkhami, Shahriar; Bjork, Timo; Dabiri, Edris; Lipiainen, Kalle; Piili, Heidi | ADDITIVE MANUFACTURING | 2021 | Lappeenranta Univ Technol | Finland | European Regional Development Fund (ERDF) | 10.1016/j.addma.2021.102260 | sn | 18Ni300 | LPBF | 200 | 1000 | 70 | 30 |  | 0 | [7 empty] | powder |  | SURF as-built | uniaxial | 25 |  | 0.1 |  |  | flat, Kt=2.6 | 5 | stress |  |  | 1151 | 1183 | 3.4
54 | Effects of notch-load interactions on the mechanical performance of 3D printed tool steel 18Ni300 | Afkhami, Shahriar; Bjork, Timo; Dabiri, Edris; Lipiainen, Kalle; Piili, Heidi | ADDITIVE MANUFACTURING | 2021 | Lappeenranta Univ Technol | Finland | European Regional Development Fund (ERDF) | 10.1016/j.addma.2021.102260 | sn | 18Ni300 | LPBF | 200 | 1000 | 70 | 30 |  | 0 | [7 empty] | powder |  | SURF as-built | uniaxial | 25 |  | 0.1 |  |  | flat, Kt=2.5 | 5 | stress |  |  | 1181 | 1216 | 3.5
55 | Effects of notch-load interactions on the mechanical performance of 3D printed tool steel 18Ni300 | Afkhami, Shahriar; Bjork, Timo; Dabiri, Edris; Lipiainen, Kalle; Piili, Heidi | ADDITIVE MANUFACTURING | 2021 | Lappeenranta Univ Technol | Finland | European Regional Development Fund (ERDF) | 10.1016/j.addma.2021.102260 | sn | 18Ni300 | LPBF | 200 | 1000 | 70 | 30 |  | 0 | [7 empty] | powder |  | SURF as-built | uniaxial | 25 |  | 0.1 |  |  | flat, Kt=2.9 | 5 | stress |  |  | 1166 | 1210 | 3.5
56 | Effects of notch-load interactions on the mechanical performance of 3D printed tool steel 18Ni300 | Afkhami, Shahriar; Bjork, Timo; Dabiri, Edris; Lipiainen, Kalle; Piili, Heidi | ADDITIVE MANUFACTURING | 2021 | Lappeenranta Univ Technol | Finland | European Regional Development Fund (ERDF) | 10.1016/j.addma.2021.102260 | sn | 18Ni300 | LPBF | 200 | 1000 | 70 | 30 |  | 0 | [7 empty] | powder |  | SURF as-built | uniaxial | 25 |  | 0.1 |  |  | flat, Kt=7.8 | 5 | stress |  |  | 1163 | 1180 | 2.5
57 | Effects of notch-load interactions on the mechanical performance of 3D printed tool steel 18Ni300 | Afkhami, Shahriar; Bjork, Timo; Dabiri, Edris; Lipiainen, Kalle; Piili, Heidi | ADDITIVE MANUFACTURING | 2021 | Lappeenranta Univ Technol | Finland | European Regional Development Fund (ERDF) | 10.1016/j.addma.2021.102260 | sn | 18Ni300 | LPBF | 200 | 1000 | 70 | 30 |  | 0 | [7 empty] | powder |  | SURF as-built | uniaxial | 25 |  | 0.1 |  |  | flat, Kt=4.2 | 5 | stress |  |  | 1107 | 1146 | 3.1
58 | Vacuum heat treatments of titanium porous structures | Dye, David; Ghouse, Shaaz; Jeffers, Jonathan R. T.; Mehmood, Aisha Tayub; Oosterbeek, Reece N.; Vecchiato, Filippo | ADDITIVE MANUFACTURING | 2021 | Imperial Coll London | UK | National Institute for Health Research, UK ; UK Research & Innovation (UKRI)Engineering & Physical Sciences Research Council (EPSRC); Welcome Trust Institution Translation Partnership Award | 10.1016/j.addma.2021.102262 | sn | Ti64 ELI | LPBF | [13 empty] | powder |  | SURF as-built | uniaxial, compression | 25 |  | 0.1 |  |  | lattice |  | stress
59 | Vacuum heat treatments of titanium porous structures | Dye, David; Ghouse, Shaaz; Jeffers, Jonathan R. T.; Mehmood, Aisha Tayub; Oosterbeek, Reece N.; Vecchiato, Filippo | ADDITIVE MANUFACTURING | 2021 | Imperial Coll London | UK | National Institute for Health Research, UK ; UK Research & Innovation (UKRI)Engineering & Physical Sciences Research Council (EPSRC); Welcome Trust Institution Translation Partnership Award | 10.1016/j.addma.2021.102262 | sn | Ti64 ELI | LPBF | [13 empty] | powder |  | SURF as-built | uniaxial, compression | 25 |  | 0.1 |  |  | lattice |  | stress
60 | Vacuum heat treatments of titanium porous structures | Dye, David; Ghouse, Shaaz; Jeffers, Jonathan R. T.; Mehmood, Aisha Tayub; Oosterbeek, Reece N.; Vecchiato, Filippo | ADDITIVE MANUFACTURING | 2021 | Imperial Coll London | UK | National Institute for Health Research, UK ; UK Research & Innovation (UKRI)Engineering & Physical Sciences Research Council (EPSRC); Welcome Trust Institution Translation Partnership Award | 10.1016/j.addma.2021.102262 | sn | Ti64 ELI | LPBF | [13 empty] | powder |  | SURF as-built | uniaxial, compression | 25 |  | 0.1 |  |  | lattice |  | stress
61 | Vacuum heat treatments of titanium porous structures | Dye, David; Ghouse, Shaaz; Jeffers, Jonathan R. T.; Mehmood, Aisha Tayub; Oosterbeek, Reece N.; Vecchiato, Filippo | ADDITIVE MANUFACTURING | 2021 | Imperial Coll London | UK | National Institute for Health Research, UK ; UK Research & Innovation (UKRI)Engineering & Physical Sciences Research Council (EPSRC); Welcome Trust Institution Translation Partnership Award | 10.1016/j.addma.2021.102262 | sn | Ti64 ELI | LPBF | [13 empty] | powder |  | SURF as-built | uniaxial, compression | 25 |  | 0.1 |  |  | lattice |  | stress
62 | Structural integrity of additively manufactured aluminum alloys: Effects of build orientation on microstructure, porosity, and fatigue behavior | Nezhadfar, P. D.; Phan, Nam; Saharan, Ankit; Shamsaei, Nima; Thompson, Spencer | ADDITIVE MANUFACTURING | 2021 | Auburn Univ; EOS North Amer; US Navy | USA | EOS GmbH; National Science Foundation (NSF); Naval Air Systems Command (NAVAIR), US Navy | 10.1016/j.addma.2021.102292 | sn | AlSi10Mg | LPBF | [5 empty] | 90 | Ar | stripe | [5 empty] | powder | 20, 63 | HT 270 1.5; SURF machine | uniaxial | 25 |  | -1 | MTS landmark | ASTM E606 | cylindrical, ASTM E606 |  | strain |  |  | 225 | 350 | 9
63 | Structural integrity of additively manufactured aluminum alloys: Effects of build orientation on microstructure, porosity, and fatigue behavior | Nezhadfar, P. D.; Phan, Nam; Saharan, Ankit; Shamsaei, Nima; Thompson, Spencer | ADDITIVE MANUFACTURING | 2021 | Auburn Univ; EOS North Amer; US Navy | USA | EOS GmbH; National Science Foundation (NSF); Naval Air Systems Command (NAVAIR), US Navy | 10.1016/j.addma.2021.102292 | sn | Scalmalloy | LPBF | 370 | 1000 | 100 | 30 |  | 90 | Ar | stripe | [5 empty] | powder | 20, 63 | HT 325 4; SURF machine | uniaxial | 25 |  | -1 | MTS landmark | ASTM E606 | cylindrical, ASTM E606 |  | strain |  |  | 508 | 530 | 16
64 | Structural integrity of additively manufactured aluminum alloys: Effects of build orientation on microstructure, porosity, and fatigue behavior | Nezhadfar, P. D.; Phan, Nam; Saharan, Ankit; Shamsaei, Nima; Thompson, Spencer | ADDITIVE MANUFACTURING | 2021 | Auburn Univ; EOS North Amer; US Navy | USA | EOS GmbH; National Science Foundation (NSF); Naval Air Systems Command (NAVAIR), US Navy | 10.1016/j.addma.2021.102292 | sn | QuesTek Al | LPBF | 370 | 1040 | 170 | 30 |  | 90 | Ar | stripe | [5 empty] | powder | 20, 63 | HT 185 2; SURF machine | uniaxial | 25 |  | -1 | MTS landmark | ASTM E606 | cylindrical, ASTM E606 |  | strain |  |  | 421 | 496 | 5
65 | Structural integrity of additively manufactured aluminum alloys: Effects of build orientation on microstructure, porosity, and fatigue behavior | Nezhadfar, P. D.; Phan, Nam; Saharan, Ankit; Shamsaei, Nima; Thompson, Spencer | ADDITIVE MANUFACTURING | 2021 | Auburn Univ; EOS North Amer; US Navy | USA | EOS GmbH; National Science Foundation (NSF); Naval Air Systems Command (NAVAIR), US Navy | 10.1016/j.addma.2021.102292 | sn | AD1 | LPBF | [5 empty] | 90 | Ar | stripe | [5 empty] | powder | 15, 45 | HT 400 6; SURF machine | uniaxial | 25 |  | -1 | MTS landmark | ASTM E606 | cylindrical, ASTM E606 |  | strain |  |  | 409 | 435 | 18
66 | Structural integrity of additively manufactured aluminum alloys: Effects of build orientation on microstructure, porosity, and fatigue behavior | Nezhadfar, P. D.; Phan, Nam; Saharan, Ankit; Shamsaei, Nima; Thompson, Spencer | ADDITIVE MANUFACTURING | 2021 | Auburn Univ; EOS North Amer; US Navy | USA | EOS GmbH; National Science Foundation (NSF); Naval Air Systems Command (NAVAIR), US Navy | 10.1016/j.addma.2021.102292 | sn | AIF357 | LPBF | [5 empty] | 90 | Ar | stripe | [5 empty] | powder | 20, 90 | HT 540 0.5; HT 165 6; SURF machine | uniaxial | 25 |  | -1 | MTS landmark | ASTM E606 | cylindrical, ASTM E606 |  | strain |  |  | 250 | 390 | 11.5
67 | Structural integrity of additively manufactured aluminum alloys: Effects of build orientation on microstructure, porosity, and fatigue behavior | Nezhadfar, P. D.; Phan, Nam; Saharan, Ankit; Shamsaei, Nima; Thompson, Spencer | ADDITIVE MANUFACTURING | 2021 | Auburn Univ; EOS North Amer; US Navy | USA | EOS GmbH; National Science Foundation (NSF); Naval Air Systems Command (NAVAIR), US Navy | 10.1016/j.addma.2021.102292 | sn | AlSi10Mg | LPBF | [5 empty] | 0 | Ar | stripe | [5 empty] | powder | 20, 63 | HT 270 1.5; SURF machine | uniaxial | 25 |  | -1 | MTS landmark | ASTM E606 | cylindrical, ASTM E606 |  | strain |  |  | 220 | 340 | 12
68 | Structural integrity of additively manufactured aluminum alloys: Effects of build orientation on microstructure, porosity, and fatigue behavior | Nezhadfar, P. D.; Phan, Nam; Saharan, Ankit; Shamsaei, Nima; Thompson, Spencer | ADDITIVE MANUFACTURING | 2021 | Auburn Univ; EOS North Amer; US Navy | USA | EOS GmbH; National Science Foundation (NSF); Naval Air Systems Command (NAVAIR), US Navy | 10.1016/j.addma.2021.102292 | sn | Scalmalloy | LPBF | 370 | 1000 | 100 | 30 |  | 0 | Ar | stripe | [5 empty] | powder | 20, 63 | HT 325 4; SURF machine | uniaxial | 25 |  | -1 | MTS landmark | ASTM E606 | cylindrical, ASTM E606 |  | strain |  |  | 531 | 520 | 14
69 | Structural integrity of additively manufactured aluminum alloys: Effects of build orientation on microstructure, porosity, and fatigue behavior | Nezhadfar, P. D.; Phan, Nam; Saharan, Ankit; Shamsaei, Nima; Thompson, Spencer | ADDITIVE MANUFACTURING | 2021 | Auburn Univ; EOS North Amer; US Navy | USA | EOS GmbH; National Science Foundation (NSF); Naval Air Systems Command (NAVAIR), US Navy | 10.1016/j.addma.2021.102292 | sn | QuesTek Al | LPBF | 370 | 1040 | 170 | 30 |  | 0 | Ar | stripe | [5 empty] | powder | 20, 63 | HT 185 2; SURF machine | uniaxial | 25 |  | -1 | MTS landmark | ASTM E606 | cylindrical, ASTM E606 |  | strain
70 | Structural integrity of additively manufactured aluminum alloys: Effects of build orientation on microstructure, porosity, and fatigue behavior | Nezhadfar, P. D.; Phan, Nam; Saharan, Ankit; Shamsaei, Nima; Thompson, Spencer | ADDITIVE MANUFACTURING | 2021 | Auburn Univ; EOS North Amer; US Navy | USA | EOS GmbH; National Science Foundation (NSF); Naval Air Systems Command (NAVAIR), US Navy | 10.1016/j.addma.2021.102292 | sn | AD1 | LPBF | [5 empty] | 0 | Ar | stripe | [5 empty] | powder | 15, 45 | HT 400 6; SURF machine | uniaxial | 25 |  | -1 | MTS landmark | ASTM E606 | cylindrical, ASTM E606 |  | strain |  |  | 439 | 419 | 19
71 | Structural integrity of additively manufactured aluminum alloys: Effects of build orientation on microstructure, porosity, and fatigue behavior | Nezhadfar, P. D.; Phan, Nam; Saharan, Ankit; Shamsaei, Nima; Thompson, Spencer | ADDITIVE MANUFACTURING | 2021 | Auburn Univ; EOS North Amer; US Navy | USA | EOS GmbH; National Science Foundation (NSF); Naval Air Systems Command (NAVAIR), US Navy | 10.1016/j.addma.2021.102292 | sn | AIF357 | LPBF | [5 empty] | 0 | Ar | stripe | [5 empty] | powder | 20, 90 | HT 540 0.5; HT 165 6; SURF machine | uniaxial | 25 |  | -1 | MTS landmark | ASTM E606 | cylindrical, ASTM E606 |  | strain |  |  | 370 | 255 | 11.5
72 | Application of the Theory of Critical Distances to predict the effect of induced and process inherent defects for SLM Ti-6Al-4V in high cycle fatigue | Gillham, Bobby; Lupoi, Rocco; McNamara, Fionnan; Taylor, David; Tomonto, Charles; Yankin, Andrey | CIRP ANNALS-MANUFACTURING TECHNOLOGY | 2021 | AMBER; Johnson & Johnson; Perm Natl Res Polytech Univ; Trinity Coll Dublin | Ireland; Russia; USA | European Regional Development Fund (ERDF); Johnson & Johnson; Science Foundation Ireland (SFI) | 10.1016/j.cirp.2021.03.004 | sn | Ti64 ELI | LPBF | 95 | 300 | 80 | 25 |  | 0 | Ar |  | 45 |  |  |  |  | powder |  | SURF polish | uniaxial | 25 |  | 0.1 | Instron 8801 |  | flat, ASTM E466-15 | 15 | stress
73 | Application of the Theory of Critical Distances to predict the effect of induced and process inherent defects for SLM Ti-6Al-4V in high cycle fatigue | Gillham, Bobby; Lupoi, Rocco; McNamara, Fionnan; Taylor, David; Tomonto, Charles; Yankin, Andrey | CIRP ANNALS-MANUFACTURING TECHNOLOGY | 2021 | AMBER; Johnson & Johnson; Perm Natl Res Polytech Univ; Trinity Coll Dublin | Ireland; Russia; USA | European Regional Development Fund (ERDF); Johnson & Johnson; Science Foundation Ireland (SFI) | 10.1016/j.cirp.2021.03.004 | sn | Ti64 ELI | LPBF | 95 | 300 | 80 | 25 |  | 0 | Ar |  | 45 |  |  |  |  | powder |  | SURF as-built; SURF EDM | uniaxial | 25 |  | 0.1 | Instron 8801 |  | flat, Kt=1.31 | 15 | stress
74 | Application of the Theory of Critical Distances to predict the effect of induced and process inherent defects for SLM Ti-6Al-4V in high cycle fatigue | Gillham, Bobby; Lupoi, Rocco; McNamara, Fionnan; Taylor, David; Tomonto, Charles; Yankin, Andrey | CIRP ANNALS-MANUFACTURING TECHNOLOGY | 2021 | AMBER; Johnson & Johnson; Perm Natl Res Polytech Univ; Trinity Coll Dublin | Ireland; Russia; USA | European Regional Development Fund (ERDF); Johnson & Johnson; Science Foundation Ireland (SFI) | 10.1016/j.cirp.2021.03.004 | sn | Ti64 ELI | LPBF | 95 | 300 | 80 | 25 |  | 0 | Ar |  | 45 |  |  |  |  | powder |  | SURF as-built; SURF EDM | uniaxial | 25 |  | 0.1 | Instron 8801 |  | flat, Kt=2.3 | 15 | stress
75 | Application of the Theory of Critical Distances to predict the effect of induced and process inherent defects for SLM Ti-6Al-4V in high cycle fatigue | Gillham, Bobby; Lupoi, Rocco; McNamara, Fionnan; Taylor, David; Tomonto, Charles; Yankin, Andrey | CIRP ANNALS-MANUFACTURING TECHNOLOGY | 2021 | AMBER; Johnson & Johnson; Perm Natl Res Polytech Univ; Trinity Coll Dublin | Ireland; Russia; USA | European Regional Development Fund (ERDF); Johnson & Johnson; Science Foundation Ireland (SFI) | 10.1016/j.cirp.2021.03.004 | sn | Ti64 ELI | LPBF | 95 | 300 | 80 | 25 |  | 0 | Ar |  | 45 |  |  |  |  | powder |  | SURF as-built; SURF EDM | uniaxial | 25 |  | 0.1 | Instron 8801 |  | flat, Kt=6.72 | 15 | stress
76 | Application of the Theory of Critical Distances to predict the effect of induced and process inherent defects for SLM Ti-6Al-4V in high cycle fatigue | Gillham, Bobby; Lupoi, Rocco; McNamara, Fionnan; Taylor, David; Tomonto, Charles; Yankin, Andrey | CIRP ANNALS-MANUFACTURING TECHNOLOGY | 2021 | AMBER; Johnson & Johnson; Perm Natl Res Polytech Univ; Trinity Coll Dublin | Ireland; Russia; USA | European Regional Development Fund (ERDF); Johnson & Johnson; Science Foundation Ireland (SFI) | 10.1016/j.cirp.2021.03.004 | sn | Ti64 ELI | LPBF | 95 | 300 | 80 | 25 |  | 0 | Ar |  | 45 |  |  |  |  | powder |  | SURF as-built; SURF EDM | uniaxial | 25 |  | 0.1 | Instron 8801 |  | flat, Kt=4.21 | 15 | stress
77 | Application of the Theory of Critical Distances to predict the effect of induced and process inherent defects for SLM Ti-6Al-4V in high cycle fatigue | Gillham, Bobby; Lupoi, Rocco; McNamara, Fionnan; Taylor, David; Tomonto, Charles; Yankin, Andrey | CIRP ANNALS-MANUFACTURING TECHNOLOGY | 2021 | AMBER; Johnson & Johnson; Perm Natl Res Polytech Univ; Trinity Coll Dublin | Ireland; Russia; USA | European Regional Development Fund (ERDF); Johnson & Johnson; Science Foundation Ireland (SFI) | 10.1016/j.cirp.2021.03.004 | sn | Ti64 ELI | LPBF | 95 | 300 | 80 | 25 |  | 0 | Ar |  | 45 |  |  |  |  | powder |  | SURF as-built; SURF EDM | uniaxial | 25 |  | 0.1 | Instron 8801 |  | flat, Kt=2.93 | 15 | stress
78 | Application of the Theory of Critical Distances to predict the effect of induced and process inherent defects for SLM Ti-6Al-4V in high cycle fatigue | Gillham, Bobby; Lupoi, Rocco; McNamara, Fionnan; Taylor, David; Tomonto, Charles; Yankin, Andrey | CIRP ANNALS-MANUFACTURING TECHNOLOGY | 2021 | AMBER; Johnson & Johnson; Perm Natl Res Polytech Univ; Trinity Coll Dublin | Ireland; Russia; USA | European Regional Development Fund (ERDF); Johnson & Johnson; Science Foundation Ireland (SFI) | 10.1016/j.cirp.2021.03.004 | sn | Ti64 ELI | LPBF | 95 | 300 | 80 | 25 |  | 0 | Ar |  | 45 |  |  |  |  | powder |  | SURF as-built; SURF EDM | uniaxial | 25 |  | 0.1 | Instron 8801 |  | flat, Kt=5.51 | 15 | stress
79 | Development of a stochastic approach for fatigue life prediction of AlSi12 alloy processed by selective laser melting | Awd, Mustafa; Siddique, Shafaqat; Tenkamp, Jochen; Walther, Frank | ENGINEERING FAILURE ANALYSIS | 2017 | Tech Univ Dortmund | Germany | Federal Ministry for Economic Affairs and Energy, Germany | 10.1016/j.engfailanal.2017.03.015 | sn | AlSi12 | LPBF |  |  |  |  | -1001 | [8 empty] | powder |  | HT 240 NaN; SURF machine | uniaxial | 25 |  | -1 | Instron 8872 | ASTM E466 | cylindrical |  | stress
80 | Development of a stochastic approach for fatigue life prediction of AlSi12 alloy processed by selective laser melting | Awd, Mustafa; Siddique, Shafaqat; Tenkamp, Jochen; Walther, Frank | ENGINEERING FAILURE ANALYSIS | 2017 | Tech Univ Dortmund | Germany | Federal Ministry for Economic Affairs and Energy, Germany | 10.1016/j.engfailanal.2017.03.015 | sn | AlSi12 | LPBF |  |  |  |  | 200 | [8 empty] | powder |  | HT 240 NaN; SURF machine | uniaxial | 25 |  | -1 | Instron 8872 | ASTM E466 | cylindrical |  | stress
81 | Development of a stochastic approach for fatigue life prediction of AlSi12 alloy processed by selective laser melting | Awd, Mustafa; Siddique, Shafaqat; Tenkamp, Jochen; Walther, Frank | ENGINEERING FAILURE ANALYSIS | 2017 | Tech Univ Dortmund | Germany | Federal Ministry for Economic Affairs and Energy, Germany | 10.1016/j.engfailanal.2017.03.015 | sn | AlSi12 | LPBF |  |  |  |  | 200 | [8 empty] | powder |  | HT 240 NaN; SURF as-built | uniaxial | 25 |  | -1 | Instron 8872 | ASTM E466 | cylindrical |  | stress
82 | Fatigue properties of AlSi10Mg obtained by additive manufacturing: Defect-based modelling and prediction of fatigue strength | Beretta, Stefano; Brandao, Ana D.; Brueckner-Foit, A.; Ghidini, Tommaso; Gumpinger, Johannes; Romano, Simone | ENGINEERING FRACTURE MECHANICS | 2018 | ESA; Politecn Milan; Univ Kassel | Germany; Italy; Netherlands |  | 10.1016/j.engfracmech.2017.11.002 | sn | AlSi10Mg | LPBF |  |  |  | 60 | 200 | [8 empty] | powder |  | SURF machine | uniaxial | 25 |  | -1 | Instron ElectroPuls E10000 / MTS 810 |  | cylindrical, ASTM E606 | 15 | stress |  | 73.3, 72.6 | 224.9, 236.3 | 365.3, 406.4 | 6.8, 5.3
83 | Fatigue properties of AlSi10Mg obtained by additive manufacturing: Defect-based modelling and prediction of fatigue strength | Beretta, Stefano; Brandao, Ana D.; Brueckner-Foit, A.; Ghidini, Tommaso; Gumpinger, Johannes; Romano, Simone | ENGINEERING FRACTURE MECHANICS | 2018 | ESA; Politecn Milan; Univ Kassel | Germany; Italy; Netherlands |  | 10.1016/j.engfracmech.2017.11.002 | sn | AlSi10Mg | LPBF |  |  |  | 60 | 200 | [8 empty] | powder |  | SURF machine | uniaxial | 25 |  | -1 | Instron ElectroPuls E10000 / MTS 810 |  | cylindrical, ASTM E606 | 15 | stress |  | 74.6 | 304.5 | 441.5 | 6.7
84 | Fatigue properties of AlSi10Mg obtained by additive manufacturing: Defect-based modelling and prediction of fatigue strength | Beretta, Stefano; Brandao, Ana D.; Brueckner-Foit, A.; Ghidini, Tommaso; Gumpinger, Johannes; Romano, Simone | ENGINEERING FRACTURE MECHANICS | 2018 | ESA; Politecn Milan; Univ Kassel | Germany; Italy; Netherlands |  | 10.1016/j.engfracmech.2017.11.002 | sn | AlSi10Mg | LPBF |  |  |  | 30 | 165 | [8 empty] | powder |  | SURF machine | uniaxial | 25 |  | -1 | Instron ElectroPuls E10000 / MTS 810 |  | cylindrical, ASTM E606 | 15 | stress |  | 70.2, 72.8 | 291, 253.7 | 443.7, 440.2 | 6.6, 3
85 | Fatigue properties of AlSi10Mg obtained by additive manufacturing: Defect-based modelling and prediction of fatigue strength | Beretta, Stefano; Brandao, Ana D.; Brueckner-Foit, A.; Ghidini, Tommaso; Gumpinger, Johannes; Romano, Simone | ENGINEERING FRACTURE MECHANICS | 2018 | ESA; Politecn Milan; Univ Kassel | Germany; Italy; Netherlands |  | 10.1016/j.engfracmech.2017.11.002 | sn | AlSi10Mg | LPBF |  |  |  | 60 | 200 | [8 empty] | powder |  | SURF machine | uniaxial | 25 |  | -1 | Instron ElectroPuls E10000 / MTS 810 |  | cylindrical, ASTM E606, notch | 15 | stress |  | 74.6 | 304.5 | 441.5 | 6.7
86 | Fatigue properties of AlSi10Mg obtained by additive manufacturing: Defect-based modelling and prediction of fatigue strength | Beretta, Stefano; Brandao, Ana D.; Brueckner-Foit, A.; Ghidini, Tommaso; Gumpinger, Johannes; Romano, Simone | ENGINEERING FRACTURE MECHANICS | 2018 | ESA; Politecn Milan; Univ Kassel | Germany; Italy; Netherlands |  | 10.1016/j.engfracmech.2017.11.002 | sn | AlSi10Mg | LPBF |  |  |  | 60 | 200 | [8 empty] | powder |  | SURF machine | uniaxial | 25 |  | -1 | Instron ElectroPuls E10000 / MTS 810 |  | cylindrical, ASTM E606, notch | 15 | stress |  | 73.3, 72.6 | 224.9, 236.3 | 365.3, 406.4 | 6.8, 5.3
87 | Additive manufacturing of ITER first wall panel parts by two approaches: Selective laser melting and electron beam melting | Cui, Daqing; Koptyug, Andrey; Liu, Leifeng; Rannar, Lars-Erik; Shen, Zhijian; Wikaman, Stefan; Zhong, Yuan | FUSION ENGINEERING AND DESIGN | 2017 | Fus Energy; Mid Sweden Univ; Stockholm Univ | Spain; Sweden | Fusion for Energy (F4E) ; Knut and Alice Wallenberg foundation | 10.1016/j.fusengdes.2017.01.032 | sn | 316L | LPBF |  |  |  | 50 | [9 empty] | powder | 10, 45 | SURF machine | uniaxial | 250 |  | -1 |  | ASTM E606 | cylindrical, ASTM E606 | 0.5 | strain
88 | Additive manufacturing of ITER first wall panel parts by two approaches: Selective laser melting and electron beam melting | Cui, Daqing; Koptyug, Andrey; Liu, Leifeng; Rannar, Lars-Erik; Shen, Zhijian; Wikaman, Stefan; Zhong, Yuan | FUSION ENGINEERING AND DESIGN | 2017 | Fus Energy; Mid Sweden Univ; Stockholm Univ | Spain; Sweden | Fusion for Energy (F4E) ; Knut and Alice Wallenberg foundation | 10.1016/j.fusengdes.2017.01.032 | sn | 316L | EPBF |  |  |  | 100 | 800 | [8 empty] | powder | 53, 150 | SURF machine | uniaxial | 250 |  | -1 |  | ASTM E606 | cylindrical, ASTM E606 | 0.5 | strain
89 | Effects of building orientation and heat treatment on fatigue behavior of selective laser melted 17-4 PH stainless steel | Bian, Linkan; Elwany, Alaa; Shamsaei, Nima; Thompson, Scott M.; Yadollahi, Aref | INTERNATIONAL JOURNAL OF FATIGUE | 2017 | Mississippi State Univ; Texas A&M Univ | USA | Mississippi State University | 10.1016/j.ijfatigue.2016.03.014 | sn | 17-4 PH | LPBF | 28 | 300 | 50 | 30 |  | 90 | Ar | [6 empty] | powder |  | SURF machine; SURF polish | uniaxial | 25 |  | -1 | MTS 858 | ASTM E606 | cylindrical |  | strain | 1000000 | 187.3 | 580 | 940 | 5.8
90 | Effects of building orientation and heat treatment on fatigue behavior of selective laser melted 17-4 PH stainless steel | Bian, Linkan; Elwany, Alaa; Shamsaei, Nima; Thompson, Scott M.; Yadollahi, Aref | INTERNATIONAL JOURNAL OF FATIGUE | 2017 | Mississippi State Univ; Texas A&M Univ | USA | Mississippi State University | 10.1016/j.ijfatigue.2016.03.014 | sn | 17-4 PH | LPBF | 28 | 300 | 50 | 30 |  | 90 | Ar | [6 empty] | powder |  | HT 1040 0.5; HT 482 1; SURF machine; SURF polish | uniaxial | 25 |  | -1 | MTS 858 | ASTM E606 | cylindrical |  | strain | 1000000 | 187.3 | 1020 | 1150 | 2.8
91 | Effects of building orientation and heat treatment on fatigue behavior of selective laser melted 17-4 PH stainless steel | Bian, Linkan; Elwany, Alaa; Shamsaei, Nima; Thompson, Scott M.; Yadollahi, Aref | INTERNATIONAL JOURNAL OF FATIGUE | 2017 | Mississippi State Univ; Texas A&M Univ | USA | Mississippi State University | 10.1016/j.ijfatigue.2016.03.014 | sn | 17-4 PH | LPBF | 28 | 300 | 50 | 30 |  | 0 | Ar | [6 empty] | powder |  | HT 1040 0.5; HT 482 1; SURF machine; SURF polish | uniaxial | 25 |  | -1 | MTS 858 | ASTM E606 | cylindrical |  | strain | 1000000 | 187.3 | 1250 | 1410 | 11
92 | Effects of building orientation and heat treatment on fatigue behavior of selective laser melted 17-4 PH stainless steel | Bian, Linkan; Elwany, Alaa; Shamsaei, Nima; Thompson, Scott M.; Yadollahi, Aref | INTERNATIONAL JOURNAL OF FATIGUE | 2017 | Mississippi State Univ; Texas A&M Univ | USA | Mississippi State University | 10.1016/j.ijfatigue.2016.03.014 | sn | 17-4 PH | LPBF | 28 | 300 | 50 | 30 |  | 0 | Ar | [6 empty] | powder |  | SURF machine; SURF polish | uniaxial | 25 |  | -1 | MTS 858 | ASTM E606 | cylindrical |  | strain | 1000000 | 187.3 | 650 | 1060 | 14.5
93 | Fatigue properties of a titanium alloy (Ti-6Al-4V) fabricated via electron beam melting (EBM): Effects of internal defects and residual stress | Gnaupel-Herold, Thomas; Hrabe, Nikolas; Quinn, Timothy | INTERNATIONAL JOURNAL OF FATIGUE | 2017 | NIST | USA |  | 10.1016/j.ijfatigue.2016.04.022 | sn | Ti64 | EPBF | [5 empty] | 90 | [7 empty] | powder | 70 | SURF machine | uniaxial | 25 |  | 0.1 |  |  | cylindrical, ASTM E466 | 20 | stress
94 | Fatigue properties of a titanium alloy (Ti-6Al-4V) fabricated via electron beam melting (EBM): Effects of internal defects and residual stress | Gnaupel-Herold, Thomas; Hrabe, Nikolas; Quinn, Timothy | INTERNATIONAL JOURNAL OF FATIGUE | 2017 | NIST | USA |  | 10.1016/j.ijfatigue.2016.04.022 | sn | Ti64 | EPBF | [5 empty] | 90 | [7 empty] | powder | 70 | HT 650 5; SURF machine | uniaxial | 25 |  | 0.1 |  |  | cylindrical, ASTM E466 | 20 | stress
95 | Fatigue properties of a titanium alloy (Ti-6Al-4V) fabricated via electron beam melting (EBM): Effects of internal defects and residual stress | Gnaupel-Herold, Thomas; Hrabe, Nikolas; Quinn, Timothy | INTERNATIONAL JOURNAL OF FATIGUE | 2017 | NIST | USA |  | 10.1016/j.ijfatigue.2016.04.022 | sn | Ti64 | EPBF | [5 empty] | 90 | [7 empty] | powder | 70 | HIP 900 2 1000; SURF machine | uniaxial | 25 |  | 0.1 |  |  | cylindrical, ASTM E466 | 20 | stress
96 | Anisotropic high cycle fatigue behavior of Ti-6Al-4V obtained by powder bed laser fusion | Nicoletto, Gianni | INTERNATIONAL JOURNAL OF FATIGUE | 2017 | Univ Parma | Italy |  | 10.1016/j.ijfatigue.2016.04.032 | sn | Ti64 | LPBF | 200 | 1250 |  | 30 |  | 90 | [7 empty] | powder | 24, 53 | HT 380 7; SURF as-built | bending fatigue | 25 |  | 0 | Schenk-type testing machine |  | flat, miniature | 20 | stress |  |  | 1213 | 1325 | 4.5
97 | Anisotropic high cycle fatigue behavior of Ti-6Al-4V obtained by powder bed laser fusion | Nicoletto, Gianni | INTERNATIONAL JOURNAL OF FATIGUE | 2017 | Univ Parma | Italy |  | 10.1016/j.ijfatigue.2016.04.032 | sn | Ti64 | LPBF | 200 | 1250 |  | 30 |  | 0 | [7 empty] | powder | 24, 53 | HT 380 7; SURF as-built | bending fatigue | 25 |  | 0 | Schenk-type testing machine |  | flat, miniature | 20 | stress |  |  | 1213 | 1325 | 4.5
98 | Anisotropic high cycle fatigue behavior of Ti-6Al-4V obtained by powder bed laser fusion | Nicoletto, Gianni | INTERNATIONAL JOURNAL OF FATIGUE | 2017 | Univ Parma | Italy |  | 10.1016/j.ijfatigue.2016.04.032 | sn | Ti64 | LPBF | 200 | 1250 |  | 30 |  | 0 | [7 empty] | powder | 24, 53 | HT 380 7; SURF as-built | bending fatigue | 25 |  | 0 | Schenk-type testing machine |  | flat, miniature | 20 | stress |  |  | 1213 | 1325 | 4.5
99 | Oxides, porosity and fatigue performance of AlSi10Mg parts produced by selective laser melting | Pistorius, Petrus Christiaan; Tang, Ming | INTERNATIONAL JOURNAL OF FATIGUE | 2017 | Carnegie Mellon Univ | USA | Air Force Research Laboratory (AFRL), US Air Force; Alcoa Corp; Pennsylvania Department of Community & Economic Development | 10.1016/j.ijfatigue.2016.06.002 | sn | AlSi10Mg | LPBF | 370 | 1300 | 190 | 30 |  | 0 |  |  | 67 |  |  |  |  | powder |  | HT 300 2; SURF machine | uniaxial | 25 |  | 0.1 |  | ASTM E466 | cylindrical | 50 | stress |  |  | 182 | 285 | 17.9
100 | Very high cycle fatigue and fatigue crack propagation behavior of selective laser melted AlSi12 alloy | Imran, Muhammad; Siddique, Shafaqat; Walther, Frank | INTERNATIONAL JOURNAL OF FATIGUE | 2017 | Tech Univ Dortmund | Germany | Federal Ministry for Economic Affairs and Energy, Germany | 10.1016/j.ijfatigue.2016.06.003 | sn | AlSi12 | LPBF | 350 | 930 | 190 | 50 | -1001 | 90 | Ar | chessboard | 79 |  |  |  |  | powder | 33 | HT 240 2; SURF machine | VHCF | 25 |  | -1 | Shimadzu USF-2000 |  | cylindrical | 20000 | stress
101 | Very high cycle fatigue and fatigue crack propagation behavior of selective laser melted AlSi12 alloy | Imran, Muhammad; Siddique, Shafaqat; Walther, Frank | INTERNATIONAL JOURNAL OF FATIGUE | 2017 | Tech Univ Dortmund | Germany | Federal Ministry for Economic Affairs and Energy, Germany | 10.1016/j.ijfatigue.2016.06.003 | sn | AlSi12 | LPBF | 350 | 930 | 190 | 50 | 200 | 90 | Ar | chessboard | 79 |  |  |  |  | powder | 33 | HT 240 2; SURF machine | VHCF | 25 |  | -1 | Shimadzu USF-2000 |  | cylindrical | 20000 | stress
102 | Additive manufacturing of fatigue resistant materials: Challenges and opportunities | Shamsaei, Nima; Yadollahi, Aref | INTERNATIONAL JOURNAL OF FATIGUE | 2017 | Auburn Univ; Mississippi State Univ | USA | National Science Foundation (NSF) | 10.1016/j.ijfatigue.2017.01.001 | sn | IN718 | LPBF | [13 empty] | powder |  | SURF as-built | uniaxial | 25 |  | -1 |  |  |  |  | stress
103 | Additive manufacturing of fatigue resistant materials: Challenges and opportunities | Shamsaei, Nima; Yadollahi, Aref | INTERNATIONAL JOURNAL OF FATIGUE | 2017 | Auburn Univ; Mississippi State Univ | USA | National Science Foundation (NSF) | 10.1016/j.ijfatigue.2017.01.001 | sn | IN718 | LPBF | [13 empty] | powder |  | SURF machine | uniaxial | 25 |  | -1 |  |  |  |  | stress
104 | Fatigue behaviour of notched additive manufactured Ti6Al4V with as-built surfaces | Ansell, H.; Kahlin, Magnus; Moverare, Johan J. | INTERNATIONAL JOURNAL OF FATIGUE | 2017 | Linkoping Univ; Saab AB | Sweden | Clean Sky 2 Joint Undertaking (JU) ; Saab AB; Swedish Foundation for Strategic Research | 10.1016/j.ijfatigue.2017.04.009 | sn | Ti64 | EPBF |  |  |  | 50 |  | 90 | [7 empty] | powder | 45, 100 | SURF powder blast | uniaxial | 25 |  | 0.1 | Instron 8800 |  |  | 20 | stress
105 | Fatigue behaviour of notched additive manufactured Ti6Al4V with as-built surfaces | Ansell, H.; Kahlin, Magnus; Moverare, Johan J. | INTERNATIONAL JOURNAL OF FATIGUE | 2017 | Linkoping Univ; Saab AB | Sweden | Clean Sky 2 Joint Undertaking (JU) ; Saab AB; Swedish Foundation for Strategic Research | 10.1016/j.ijfatigue.2017.04.009 | sn | Ti64 | EPBF |  |  |  | 50 |  | 90 | [7 empty] | powder | 45, 100 | HIP 920 2 1000; SURF powder blast | uniaxial | 25 |  | 0.1 | Instron 8800 |  |  | 20 | stress
106 | Fatigue behaviour of notched additive manufactured Ti6Al4V with as-built surfaces | Ansell, H.; Kahlin, Magnus; Moverare, Johan J. | INTERNATIONAL JOURNAL OF FATIGUE | 2017 | Linkoping Univ; Saab AB | Sweden | Clean Sky 2 Joint Undertaking (JU) ; Saab AB; Swedish Foundation for Strategic Research | 10.1016/j.ijfatigue.2017.04.009 | sn | Ti64 | LPBF |  |  |  | 30 |  | 90 | [7 empty] | powder | 50 | HT 650 3; SURF sandblast | uniaxial | 25 |  | 0.1 | Instron 8800 |  |  | 20 | stress
107 | Fatigue behaviour of notched additive manufactured Ti6Al4V with as-built surfaces | Ansell, H.; Kahlin, Magnus; Moverare, Johan J. | INTERNATIONAL JOURNAL OF FATIGUE | 2017 | Linkoping Univ; Saab AB | Sweden | Clean Sky 2 Joint Undertaking (JU) ; Saab AB; Swedish Foundation for Strategic Research | 10.1016/j.ijfatigue.2017.04.009 | sn | Ti64 | LPBF |  |  |  | 30 |  | 90 | [7 empty] | powder | 50 | HIP 650 NaN 3; SURF sandblast | uniaxial | 25 |  | 0.1 | Instron 8800 |  |  | 20 | stress
108 | Fatigue behaviour of notched additive manufactured Ti6Al4V with as-built surfaces | Ansell, H.; Kahlin, Magnus; Moverare, Johan J. | INTERNATIONAL JOURNAL OF FATIGUE | 2017 | Linkoping Univ; Saab AB | Sweden | Clean Sky 2 Joint Undertaking (JU) ; Saab AB; Swedish Foundation for Strategic Research | 10.1016/j.ijfatigue.2017.04.009 | sn | Ti64 | EPBF |  |  |  | 50 |  | 90 | [7 empty] | powder | 45, 100 | HIP 920 2 1000; SURF powder blast | uniaxial | 25 |  | 0.1 | Instron 8800 |  | Kt=2.5 | 20 | stress
109 | Fatigue behaviour of notched additive manufactured Ti6Al4V with as-built surfaces | Ansell, H.; Kahlin, Magnus; Moverare, Johan J. | INTERNATIONAL JOURNAL OF FATIGUE | 2017 | Linkoping Univ; Saab AB | Sweden | Clean Sky 2 Joint Undertaking (JU) ; Saab AB; Swedish Foundation for Strategic Research | 10.1016/j.ijfatigue.2017.04.009 | sn | Ti64 | EPBF |  |  |  | 50 |  | 90 | [7 empty] | powder | 45, 100 | SURF powder blast | uniaxial | 25 |  | 0.1 | Instron 8800 |  | Kt=2.5 | 20 | stress
110 | Fatigue behaviour of notched additive manufactured Ti6Al4V with as-built surfaces | Ansell, H.; Kahlin, Magnus; Moverare, Johan J. | INTERNATIONAL JOURNAL OF FATIGUE | 2017 | Linkoping Univ; Saab AB | Sweden | Clean Sky 2 Joint Undertaking (JU) ; Saab AB; Swedish Foundation for Strategic Research | 10.1016/j.ijfatigue.2017.04.009 | sn | Ti64 | EPBF |  |  |  | 50 |  | 90 | [7 empty] | powder | 45, 100 | HIP 920 2 1000; SURF powder blast; SURF machine; SURF polish | uniaxial | 25 |  | 0.1 | Instron 8800 |  |  | 20 | stress
111 | Fatigue behaviour of notched additive manufactured Ti6Al4V with as-built surfaces | Ansell, H.; Kahlin, Magnus; Moverare, Johan J. | INTERNATIONAL JOURNAL OF FATIGUE | 2017 | Linkoping Univ; Saab AB | Sweden | Clean Sky 2 Joint Undertaking (JU) ; Saab AB; Swedish Foundation for Strategic Research | 10.1016/j.ijfatigue.2017.04.009 | sn | Ti64 | LPBF |  |  |  | 30 |  | 90 | [7 empty] | powder | 50 | HIP 650 NaN 3; SURF sandblast; SURF machine; SURF polish | uniaxial | 25 |  | 0.1 |  |  |  |  | stress
112 | Fatigue behaviour of notched additive manufactured Ti6Al4V with as-built surfaces | Ansell, H.; Kahlin, Magnus; Moverare, Johan J. | INTERNATIONAL JOURNAL OF FATIGUE | 2017 | Linkoping Univ; Saab AB | Sweden | Clean Sky 2 Joint Undertaking (JU) ; Saab AB; Swedish Foundation for Strategic Research | 10.1016/j.ijfatigue.2017.04.009 | sn | Ti64 | LPBF |  |  |  | 30 |  | 90 | [7 empty] | powder | 50 | HIP 650 NaN 3; SURF polish | uniaxial | 25 |  | 0.1 | Instron 8800 |  | Kt=2.5 | 20 | stress
113 | Fatigue behaviour of notched additive manufactured Ti6Al4V with as-built surfaces | Ansell, H.; Kahlin, Magnus; Moverare, Johan J. | INTERNATIONAL JOURNAL OF FATIGUE | 2017 | Linkoping Univ; Saab AB | Sweden | Clean Sky 2 Joint Undertaking (JU) ; Saab AB; Swedish Foundation for Strategic Research | 10.1016/j.ijfatigue.2017.04.009 | sn | Ti64 | LPBF |  |  |  | 30 |  | 90 | [7 empty] | powder | 50 | HIP 650 NaN 3; SURF as-built | uniaxial | 25 |  | 0.1 | Instron 8800 |  | Kt=2.5 | 20 | stress
114 | Fatigue behaviour of notched additive manufactured Ti6Al4V with as-built surfaces | Ansell, H.; Kahlin, Magnus; Moverare, Johan J. | INTERNATIONAL JOURNAL OF FATIGUE | 2017 | Linkoping Univ; Saab AB | Sweden | Clean Sky 2 Joint Undertaking (JU) ; Saab AB; Swedish Foundation for Strategic Research | 10.1016/j.ijfatigue.2017.04.009 | sn | Ti64 | EPBF |  |  |  | 50 |  | 90 | [7 empty] | powder | 45, 100 | HIP 920 2 1000; SURF polish | uniaxial | 25 |  | 0.1 | Instron 8800 |  | Kt=2.5 | 20 | stress
115 | Application of mechanical surface finishing processes for roughness reduction and fatigue improvement of additively manufactured Ti-6Al-4V parts | Bagehorn, S.; Maier, Hans Juergen; Wehr, J. | INTERNATIONAL JOURNAL OF FATIGUE | 2017 | Airbus; Leibniz Univ Hannover | Germany | German aeronautic research program (LuFo) | 10.1016/j.ijfatigue.2017.05.008 | sn | Ti64 | LPBF |  | 1200 |  | 30 |  | 90 | [7 empty] | powder |  | HT 540 4; HIP 810 2 2000; SURF as-built | uniaxial, INF; resonance | 25 |  | 0.1 | Rumul Fractronic |  | cylindrical, EN 6072 | 110 | stress | 30000000
116 | Application of mechanical surface finishing processes for roughness reduction and fatigue improvement of additively manufactured Ti-6Al-4V parts | Bagehorn, S.; Maier, Hans Juergen; Wehr, J. | INTERNATIONAL JOURNAL OF FATIGUE | 2017 | Airbus; Leibniz Univ Hannover | Germany | German aeronautic research program (LuFo) | 10.1016/j.ijfatigue.2017.05.008 | sn | Ti64 | LPBF |  | 1200 |  | 30 |  | 90 | [7 empty] | powder |  | HT 540 4; HIP 810 2 2000; SURF mill | uniaxial, INF; resonance | 25 |  | 0.1 | Rumul Fractronic |  | cylindrical, EN 6072 | 110 | stress | 30000000
117 | Application of mechanical surface finishing processes for roughness reduction and fatigue improvement of additively manufactured Ti-6Al-4V parts | Bagehorn, S.; Maier, Hans Juergen; Wehr, J. | INTERNATIONAL JOURNAL OF FATIGUE | 2017 | Airbus; Leibniz Univ Hannover | Germany | German aeronautic research program (LuFo) | 10.1016/j.ijfatigue.2017.05.008 | sn | Ti64 | LPBF |  | 1200 |  | 30 |  | 90 | [7 empty] | powder |  | HT 540 4; HIP 810 2 2000; SURF blast | uniaxial, INF; resonance | 25 |  | 0.1 | Rumul Fractronic |  | cylindrical, EN 6072 | 110 | stress | 30000000
118 | Application of mechanical surface finishing processes for roughness reduction and fatigue improvement of additively manufactured Ti-6Al-4V parts | Bagehorn, S.; Maier, Hans Juergen; Wehr, J. | INTERNATIONAL JOURNAL OF FATIGUE | 2017 | Airbus; Leibniz Univ Hannover | Germany | German aeronautic research program (LuFo) | 10.1016/j.ijfatigue.2017.05.008 | sn | Ti64 | LPBF |  | 1200 |  | 30 |  | 90 | [7 empty] | powder |  | HT 540 4; HIP 810 2 2000; SURF vibratory finished | uniaxial, INF; resonance | 25 |  | 0.1 | Rumul Mikrotron |  | cylindrical, EN 6072 | 110 | stress | 30000000
119 | Application of mechanical surface finishing processes for roughness reduction and fatigue improvement of additively manufactured Ti-6Al-4V parts | Bagehorn, S.; Maier, Hans Juergen; Wehr, J. | INTERNATIONAL JOURNAL OF FATIGUE | 2017 | Airbus; Leibniz Univ Hannover | Germany | German aeronautic research program (LuFo) | 10.1016/j.ijfatigue.2017.05.008 | sn | Ti64 | LPBF |  | 1200 |  | 30 |  | 90 | [7 empty] | powder |  | HT 540 4; HIP 810 2 2000; SURF micro machine | uniaxial, INF; resonance | 25 |  | 0.1 | Rumul Mikrotron |  | cylindrical, EN 6072 | 110 | stress | 30000000
120 | The effects of ultrasonic nanocrystal surface modification on the fatigue performance of 3D-printed Ti64 | Chiang, Richard; Doll, Gary L.; Dong, Yalin; Hou, Xiaoning; Lin, Dong#1; Qin, Haifeng; Ren, Zhencheng; Vasudevan, Vijay K.; Ye, Chang#2; Zhang, Hao | INTERNATIONAL JOURNAL OF FATIGUE | 2017 | Kansas State Univ; Univ Akron; Univ Cincinnati | USA | National Science Foundation (NSF); University of Akron | 10.1016/j.ijfatigue.2017.05.019 | sn | Ti64 | LPBF |  |  |  | 30 |  | 90 | [7 empty] | powder | 38 | SURF as-built | rotating bending fatigue | 25 |  | -1 | RBF-200 |  |  |  | stress
121 | The effects of ultrasonic nanocrystal surface modification on the fatigue performance of 3D-printed Ti64 | Chiang, Richard; Doll, Gary L.; Dong, Yalin; Hou, Xiaoning; Lin, Dong#1; Qin, Haifeng; Ren, Zhencheng; Vasudevan, Vijay K.; Ye, Chang#2; Zhang, Hao | INTERNATIONAL JOURNAL OF FATIGUE | 2017 | Kansas State Univ; Univ Akron; Univ Cincinnati | USA | National Science Foundation (NSF); University of Akron | 10.1016/j.ijfatigue.2017.05.019 | sn | Ti64 | LPBF |  |  |  | 30 |  | 90 | [7 empty] | powder | 38 | SURF ultrasonic nanocrystal surface modification; SURF fast | rotating bending fatigue | 25 |  | -1 | RBF-200 |  |  |  | stress
122 | The effects of ultrasonic nanocrystal surface modification on the fatigue performance of 3D-printed Ti64 | Chiang, Richard; Doll, Gary L.; Dong, Yalin; Hou, Xiaoning; Lin, Dong#1; Qin, Haifeng; Ren, Zhencheng; Vasudevan, Vijay K.; Ye, Chang#2; Zhang, Hao | INTERNATIONAL JOURNAL OF FATIGUE | 2017 | Kansas State Univ; Univ Akron; Univ Cincinnati | USA | National Science Foundation (NSF); University of Akron | 10.1016/j.ijfatigue.2017.05.019 | sn | Ti64 | LPBF |  |  |  | 30 |  | 90 | [7 empty] | powder | 38 | SURF ultrasonic nanocrystal surface modification; SURF slow | rotating bending fatigue | 25 |  | -1 | RBF-200 |  |  |  | stress
123 | Evaluation of fatigue crack propagation behaviour in Ti-6Al-4V manufactured by selective laser melting | Brandt, Milan; Liu, Qianchu; Walker, Kevin | INTERNATIONAL JOURNAL OF FATIGUE | 2017 | Def Sci & Technol Grp; RMIT Univ | Australia |  | 10.1016/j.ijfatigue.2017.07.014 | sn | Ti64 | LPBF | 175 | 710 | 125 | 30 |  | 90 | [7 empty] | powder | 43 | SURF machine | uniaxial | 25 |  | 0.1 | MTS |  |  |  | stress
124 | Evaluation of fatigue crack propagation behaviour in Ti-6Al-4V manufactured by selective laser melting | Brandt, Milan; Liu, Qianchu; Walker, Kevin | INTERNATIONAL JOURNAL OF FATIGUE | 2017 | Def Sci & Technol Grp; RMIT Univ | Australia |  | 10.1016/j.ijfatigue.2017.07.014 | sn | Ti64 | LPBF | 175 | 710 | 125 | 30 |  | 0 | [7 empty] | powder | 43 | SURF machine | uniaxial | 25 |  | 0.1 | MTS |  |  |  | stress
125 | Effect of anisotropy and texture on the low cycle fatigue behavior of Inconel 718 processed via electron beam melting | Dehoff, Ryan R.; Greeley, D. A.; Hawkins, C.; Kirka, Michael M. | INTERNATIONAL JOURNAL OF FATIGUE | 2017 | Oak Ridge Natl Lab | USA | US Department of Energy; UT-Battelle, LLC | 10.1016/j.ijfatigue.2017.08.021 | sn | IN718 | EPBF |  |  |  | 50 | 1100 | [8 empty] | powder | 40, 120 | HIP 1200 3 1200; HT 1066 1; HT 760 10; HT 650 10; SURF machine | uniaxial | 650 |  | -1 | servo-hydraulic | ASTM E606 | cylindrical, ASTM E606 | 0.5 | strain |  | 177 | 827 | 1048 | 8.5
126 | Effect of anisotropy and texture on the low cycle fatigue behavior of Inconel 718 processed via electron beam melting | Dehoff, Ryan R.; Greeley, D. A.; Hawkins, C.; Kirka, Michael M. | INTERNATIONAL JOURNAL OF FATIGUE | 2017 | Oak Ridge Natl Lab | USA | US Department of Energy; UT-Battelle, LLC | 10.1016/j.ijfatigue.2017.08.021 | sn | IN718 | EPBF |  |  |  | 50 | 1100 | [8 empty] | powder | 40, 120 | HIP 1200 3 1200; HT 1066 1; HT 760 10; HT 650 10; SURF machine | uniaxial | 650 |  | -1 | servo-hydraulic | ASTM E606 | cylindrical, ASTM E606 | 0.5 | strain |  | 174 | 834 | 1055 | 20
127 | Effect of anisotropy and texture on the low cycle fatigue behavior of Inconel 718 processed via electron beam melting | Dehoff, Ryan R.; Greeley, D. A.; Hawkins, C.; Kirka, Michael M. | INTERNATIONAL JOURNAL OF FATIGUE | 2017 | Oak Ridge Natl Lab | USA | US Department of Energy; UT-Battelle, LLC | 10.1016/j.ijfatigue.2017.08.021 | sn | IN718 | EPBF |  |  |  | 50 | 1100 | [8 empty] | powder | 40, 120 | HIP 1200 3 1200; HT 1066 1; HT 760 10; HT 650 10; SURF machine | uniaxial | 650 |  | -1 | servo-hydraulic | ASTM E606 | cylindrical, ASTM E606 | 0.5 | strain |  | 88 | 1009 | 1082 | 38
128 | Effect of anisotropy and texture on the low cycle fatigue behavior of Inconel 718 processed via electron beam melting | Dehoff, Ryan R.; Greeley, D. A.; Hawkins, C.; Kirka, Michael M. | INTERNATIONAL JOURNAL OF FATIGUE | 2017 | Oak Ridge Natl Lab | USA | US Department of Energy; UT-Battelle, LLC | 10.1016/j.ijfatigue.2017.08.021 | sn | IN718 | EPBF |  |  |  | 50 | 1100 | [8 empty] | powder | 40, 120 | HIP 1200 3 1200; HT 1066 1; HT 760 10; HT 650 10; SURF machine | uniaxial | 650 |  | -1 | servo-hydraulic | ASTM E606 | cylindrical, ASTM E606 | 0.5 | strain |  | 122 | 752 | 834 | 17
129 | Directional and notch effects on the fatigue behavior of as-built DMLS Ti6Al4V | Nicoletto, Gianni | INTERNATIONAL JOURNAL OF FATIGUE | 2018 | Univ Parma | Italy |  | 10.1016/j.ijfatigue.2017.10.004 | sn | Ti64 ELI | LPBF |  |  |  | 60 | 80 |  | Ar | [6 empty] | powder | 25, 45 | HT 740 2; SURF as-built | rotating bending fatigue | 25 |  | -1 |  |  | cylindrical |  | stress |  |  | 1104 | 1176 | 12.9
130 | Directional and notch effects on the fatigue behavior of as-built DMLS Ti6Al4V | Nicoletto, Gianni | INTERNATIONAL JOURNAL OF FATIGUE | 2018 | Univ Parma | Italy |  | 10.1016/j.ijfatigue.2017.10.004 | sn | Ti64 ELI | LPBF |  |  |  | 60 | 80 | 90 | Ar | [6 empty] | powder | 25, 45 | HT 740 2; SURF as-built | bending fatigue | 25 |  | 0 | Schenk-type testing machine |  | flat, miniature | 15 | stress | 2000000 |  | 1104 | 1176 | 12.9
131 | Directional and notch effects on the fatigue behavior of as-built DMLS Ti6Al4V | Nicoletto, Gianni | INTERNATIONAL JOURNAL OF FATIGUE | 2018 | Univ Parma | Italy |  | 10.1016/j.ijfatigue.2017.10.004 | sn | Ti64 ELI | LPBF |  |  |  | 60 | 80 | 90 | Ar | [6 empty] | powder | 25, 45 | HT 740 2; SURF as-built | bending fatigue | 25 |  | 0 | Schenk-type testing machine |  | flat, miniature, Kt=1.63 | 15 | stress | 2000000 |  | 1104 | 1176 | 12.9
132 | Directional and notch effects on the fatigue behavior of as-built DMLS Ti6Al4V | Nicoletto, Gianni | INTERNATIONAL JOURNAL OF FATIGUE | 2018 | Univ Parma | Italy |  | 10.1016/j.ijfatigue.2017.10.004 | sn | Ti64 ELI | LPBF |  |  |  | 60 | 80 | 0 | Ar | [6 empty] | powder | 25, 45 | HT 740 2; SURF as-built | bending fatigue | 25 |  | 0 | Schenk-type testing machine |  | flat, miniature, Kt=1.63 | 15 | stress | 2000000 |  | 1104 | 1176 | 12.9
133 | Directional and notch effects on the fatigue behavior of as-built DMLS Ti6Al4V | Nicoletto, Gianni | INTERNATIONAL JOURNAL OF FATIGUE | 2018 | Univ Parma | Italy |  | 10.1016/j.ijfatigue.2017.10.004 | sn | Ti64 ELI | LPBF |  |  |  | 60 | 80 | 0 | Ar | [6 empty] | powder | 25, 45 | HT 740 2; SURF as-built | bending fatigue | 25 |  | 0 | Schenk-type testing machine |  | flat, miniature | 15 | stress | 2000000 |  | 1104 | 1176 | 12.9
134 | Directional and notch effects on the fatigue behavior of as-built DMLS Ti6Al4V | Nicoletto, Gianni | INTERNATIONAL JOURNAL OF FATIGUE | 2018 | Univ Parma | Italy |  | 10.1016/j.ijfatigue.2017.10.004 | sn | Ti64 ELI | LPBF |  |  |  | 60 | 80 | 0 | Ar | [6 empty] | powder | 25, 45 | HT 740 2; SURF as-built | bending fatigue | 25 |  | 0 | Schenk-type testing machine |  |  | 15 | stress | 2000000 |  | 1104 | 1176 | 12.9
135 | Directional and notch effects on the fatigue behavior of as-built DMLS Ti6Al4V | Nicoletto, Gianni | INTERNATIONAL JOURNAL OF FATIGUE | 2018 | Univ Parma | Italy |  | 10.1016/j.ijfatigue.2017.10.004 | sn | Ti64 ELI | LPBF |  |  |  | 60 | 80 | 0 | Ar | [6 empty] | powder | 25, 45 | HT 740 2; SURF as-built | bending fatigue | 25 |  | 0 | Schenk-type testing machine |  | flat, miniature,Kt=1.63 | 15 | stress | 2000000 |  | 1104 | 1176 | 12.9
136 | Directional and notch effects on the fatigue behavior of as-built DMLS Ti6Al4V | Nicoletto, Gianni | INTERNATIONAL JOURNAL OF FATIGUE | 2018 | Univ Parma | Italy |  | 10.1016/j.ijfatigue.2017.10.004 | sn | Ti64 ELI | LPBF |  |  |  | 60 | 80 | 0 | Ar | [6 empty] | powder | 25, 45 | HT 740 2; SURF as-built | bending fatigue | 25 |  | 0 | Schenk-type testing machine |  | flat, miniature,Kt=1.63 | 15 | stress | 2000000 |  | 1104 | 1176 | 12.9
137 | Surface roughness and directional fatigue behavior of as-built EBM and DMLS Ti6Al4V | Frkan, Martin; Konecna, Radomila; Nicoletto, Gianni; Riva, Enrica | INTERNATIONAL JOURNAL OF FATIGUE | 2018 | Univ Parma; Univ Zilina | Italy; Slovakia | Scientific Grant Agency of the Ministry of Education, Science, Research and Sport of the Slovak Republic | 10.1016/j.ijfatigue.2018.06.011 | sn | Ti64 ELI | LPBF |  |  |  | 60 | 80 | 0 | Ar | [6 empty] | powder | 25, 45 | HT 740 2; SURF as-built | bending fatigue | 25 |  | 0 | Schenk-type testing machine |  | flat, miniature | 15 | stress | 2000000 |  | 1104 | 1176 | 12.9
138 | Surface roughness and directional fatigue behavior of as-built EBM and DMLS Ti6Al4V | Frkan, Martin; Konecna, Radomila; Nicoletto, Gianni; Riva, Enrica | INTERNATIONAL JOURNAL OF FATIGUE | 2018 | Univ Parma; Univ Zilina | Italy; Slovakia | Scientific Grant Agency of the Ministry of Education, Science, Research and Sport of the Slovak Republic | 10.1016/j.ijfatigue.2018.06.011 | sn | Ti64 ELI | EPBF |  |  |  | 50 |  | 0 |  |  | 0, 90 |  |  |  |  | powder |  | SURF as-built | bending fatigue | 25 |  | 0 |  |  | flat, miniature |  | stress |  |  | 950 | 1020 | 14
139 | Surface roughness and directional fatigue behavior of as-built EBM and DMLS Ti6Al4V | Frkan, Martin; Konecna, Radomila; Nicoletto, Gianni; Riva, Enrica | INTERNATIONAL JOURNAL OF FATIGUE | 2018 | Univ Parma; Univ Zilina | Italy; Slovakia | Scientific Grant Agency of the Ministry of Education, Science, Research and Sport of the Slovak Republic | 10.1016/j.ijfatigue.2018.06.011 | sn | Ti64 ELI | EPBF |  |  |  | 50 |  | 0 |  |  | 0, 90 |  |  |  |  | powder |  | SURF as-built | bending fatigue | 25 |  | 0 |  |  | flat, miniature |  | stress |  |  | 950 | 1020 | 14
140 | Surface roughness and directional fatigue behavior of as-built EBM and DMLS Ti6Al4V | Frkan, Martin; Konecna, Radomila; Nicoletto, Gianni; Riva, Enrica | INTERNATIONAL JOURNAL OF FATIGUE | 2018 | Univ Parma; Univ Zilina | Italy; Slovakia | Scientific Grant Agency of the Ministry of Education, Science, Research and Sport of the Slovak Republic | 10.1016/j.ijfatigue.2018.06.011 | sn | Ti64 ELI | EPBF |  |  |  | 50 |  | 90 |  |  | 0, 90 |  |  |  |  | powder |  | SURF as-built | bending fatigue | 25 |  | 0 |  |  | flat, miniature |  | stress |  |  | 950 | 1020 | 14
141 | Surface roughness effects on the fatigue strength of additively manufactured Ti-6Al-4V | Pegues, Jonathan W.; Roach, Michael D.; Shamsaei, Nima; Williamson, R. Scott | INTERNATIONAL JOURNAL OF FATIGUE | 2018 | Auburn Univ; Univ Mississippi | USA | National Science Foundation (NSF); Naval Air Systems Command (NAVAIR), US Navy | 10.1016/j.ijfatigue.2018.07.013 | sn | Ti64 | LPBF | 280 | 1200 | 140 |  |  | 45 | [7 empty] | powder | 15, 45 | HT 700 1; SURF as-built | uniaxial | 25 |  | -1 | MTS |  | cylindrical |  | stress
142 | Surface roughness effects on the fatigue strength of additively manufactured Ti-6Al-4V | Pegues, Jonathan W.; Roach, Michael D.; Shamsaei, Nima; Williamson, R. Scott | INTERNATIONAL JOURNAL OF FATIGUE | 2018 | Auburn Univ; Univ Mississippi | USA | National Science Foundation (NSF); Naval Air Systems Command (NAVAIR), US Navy | 10.1016/j.ijfatigue.2018.07.013 | sn | Ti64 | LPBF | 280 | 1200 | 140 |  |  | 45 | [7 empty] | powder | 15, 45 | HT 700 1; SURF as-built | uniaxial | 25 |  | -1 | MTS |  | cylindrical |  | stress
143 | Surface roughness effects on the fatigue strength of additively manufactured Ti-6Al-4V | Pegues, Jonathan W.; Roach, Michael D.; Shamsaei, Nima; Williamson, R. Scott | INTERNATIONAL JOURNAL OF FATIGUE | 2018 | Auburn Univ; Univ Mississippi | USA | National Science Foundation (NSF); Naval Air Systems Command (NAVAIR), US Navy | 10.1016/j.ijfatigue.2018.07.013 | sn | Ti64 | LPBF | 280 | 1200 | 140 |  |  | 45 | [7 empty] | powder | 15, 45 | HT 700 1; SURF as-built | uniaxial | 25 |  | -1 | MTS |  | cylindrical |  | stress
144 | Surface roughness effects on the fatigue strength of additively manufactured Ti-6Al-4V | Pegues, Jonathan W.; Roach, Michael D.; Shamsaei, Nima; Williamson, R. Scott | INTERNATIONAL JOURNAL OF FATIGUE | 2018 | Auburn Univ; Univ Mississippi | USA | National Science Foundation (NSF); Naval Air Systems Command (NAVAIR), US Navy | 10.1016/j.ijfatigue.2018.07.013 | sn | Ti64 | LPBF | 280 | 1200 | 140 |  |  | 45 | [7 empty] | powder | 15, 45 | HT 700 1; SURF as-built | uniaxial | 25 |  | -1 | MTS |  | cylindrical |  | stress
145 | Surface roughness effects on the fatigue strength of additively manufactured Ti-6Al-4V | Pegues, Jonathan W.; Roach, Michael D.; Shamsaei, Nima; Williamson, R. Scott | INTERNATIONAL JOURNAL OF FATIGUE | 2018 | Auburn Univ; Univ Mississippi | USA | National Science Foundation (NSF); Naval Air Systems Command (NAVAIR), US Navy | 10.1016/j.ijfatigue.2018.07.013 | sn | Ti64 | LPBF | 280 | 1200 | 140 |  |  | 45 | [7 empty] | powder | 15, 45 | HT 700 1; SURF as-built | uniaxial | 25 |  | -1 | MTS |  | cylindrical |  | stress
146 | Effect of heat treatments on fatigue property of selective laser melting AlSi10Mg | Cheng, Yong; Hu, Zhiheng; Liao, Hailong; Zeng, Xiaoyan; Zhang, Changchun#1; Zhu, Haihong | INTERNATIONAL JOURNAL OF FATIGUE | 2018 | Huazhong Univ Sci & Technol | Peoples R China | National Natural Science Foundation of China (NSFC) | 10.1016/j.ijfatigue.2018.07.016 | sn | AlSi10Mg | LPBF | 490 | 2000 | 100 | 40 |  | 90 | [7 empty] | powder | 33.7 | SURF machine | uniaxial | 25 |  | -1 | Shimadzu EHF-UV100k2-040-1A |  | cylindrical, GB/T 3075 | 15 | stress |  |  | 319 | 477.5 | 4
147 | Effect of heat treatments on fatigue property of selective laser melting AlSi10Mg | Cheng, Yong; Hu, Zhiheng; Liao, Hailong; Zeng, Xiaoyan; Zhang, Changchun#1; Zhu, Haihong | INTERNATIONAL JOURNAL OF FATIGUE | 2018 | Huazhong Univ Sci & Technol | Peoples R China | National Natural Science Foundation of China (NSFC) | 10.1016/j.ijfatigue.2018.07.016 | sn | AlSi10Mg | LPBF | 490 | 2000 | 100 | 40 |  | 90 | [7 empty] | powder | 33.7 | HT 300 2; SURF machine | uniaxial | 25 |  | -1 | Shimadzu EHF-UV100k2-040-1A |  | cylindrical, GB/T 3075 | 15 | stress |  |  | 266 | 369 | 7.5
148 | Effect of heat treatments on fatigue property of selective laser melting AlSi10Mg | Cheng, Yong; Hu, Zhiheng; Liao, Hailong; Zeng, Xiaoyan; Zhang, Changchun#1; Zhu, Haihong | INTERNATIONAL JOURNAL OF FATIGUE | 2018 | Huazhong Univ Sci & Technol | Peoples R China | National Natural Science Foundation of China (NSFC) | 10.1016/j.ijfatigue.2018.07.016 | sn | AlSi10Mg | LPBF | 490 | 2000 | 100 | 40 |  | 90 | [7 empty] | powder | 33.7 | HT 530 1; SURF machine | uniaxial | 25 |  | -1 | Shimadzu EHF-UV100k2-040-1A |  | cylindrical, GB/T 3075 | 15 | stress |  |  | 151 | 253
149 | Effect of heat treatments on fatigue property of selective laser melting AlSi10Mg | Cheng, Yong; Hu, Zhiheng; Liao, Hailong; Zeng, Xiaoyan; Zhang, Changchun#1; Zhu, Haihong | INTERNATIONAL JOURNAL OF FATIGUE | 2018 | Huazhong Univ Sci & Technol | Peoples R China | National Natural Science Foundation of China (NSFC) | 10.1016/j.ijfatigue.2018.07.016 | sn | AlSi10Mg | LPBF | 490 | 2000 | 100 | 40 |  | 90 | [7 empty] | powder | 33.7 | HT 170 12; SURF machine | uniaxial | 25 |  | -1 | Shimadzu EHF-UV100k2-040-1A |  | cylindrical, GB/T 3075 | 15 | stress
150 | Defect analysis and fatigue design basis for Ni-based superalloy 718 manufactured by selective laser melting | Mihara, Rei; Murakami, Takao; Murakami, Yukitaka; Okada, Masami; Yamashita, Yoichi | INTERNATIONAL JOURNAL OF FATIGUE | 2018 | IHI Corp; Kobe Mat Testing Lab Co Ltd; Kyushu Univ | Japan |  | 10.1016/j.ijfatigue.2018.08.002 | sn | IN718 | LPBF | [5 empty] | 90 | [7 empty] | powder |  | HT NaN NaN; HT NaN NaN; HT NaN NaN; HT NaN NaN; SURF machine; SURF polish | uniaxial | 25 |  | -1 | servo-hydraulic |  | cylindrical | 30 | stress | 10000000 |  | 1284 | 1432 | 29.2
151 | Defect analysis and fatigue design basis for Ni-based superalloy 718 manufactured by selective laser melting | Mihara, Rei; Murakami, Takao; Murakami, Yukitaka; Okada, Masami; Yamashita, Yoichi | INTERNATIONAL JOURNAL OF FATIGUE | 2018 | IHI Corp; Kobe Mat Testing Lab Co Ltd; Kyushu Univ | Japan |  | 10.1016/j.ijfatigue.2018.08.002 | sn | IN718 | LPBF | [5 empty] | 0 | [7 empty] | powder |  | HT NaN NaN; HT NaN NaN; HT NaN NaN; HT NaN NaN; SURF machine; SURF polish | uniaxial | 25 |  | -1 | servo-hydraulic |  | cylindrical | 30 | stress | 10000000 |  | 1329 | 1499 | 31.8
152 | Defect analysis and fatigue design basis for Ni-based superalloy 718 manufactured by selective laser melting | Mihara, Rei; Murakami, Takao; Murakami, Yukitaka; Okada, Masami; Yamashita, Yoichi | INTERNATIONAL JOURNAL OF FATIGUE | 2018 | IHI Corp; Kobe Mat Testing Lab Co Ltd; Kyushu Univ | Japan |  | 10.1016/j.ijfatigue.2018.08.002 | sn | IN718 | LPBF | [13 empty] | powder |  | HT NaN NaN; HT NaN NaN; HT NaN NaN; HT NaN NaN; SURF machine; SURF polish | uniaxial | 25 |  | -1 | servo-hydraulic |  | cylindrical | 30 | stress | 10000000 |  | 1227 | 1366 | 13.6
153 | Defect analysis and fatigue design basis for Ni-based superalloy 718 manufactured by selective laser melting | Mihara, Rei; Murakami, Takao; Murakami, Yukitaka; Okada, Masami; Yamashita, Yoichi | INTERNATIONAL JOURNAL OF FATIGUE | 2018 | IHI Corp; Kobe Mat Testing Lab Co Ltd; Kyushu Univ | Japan |  | 10.1016/j.ijfatigue.2018.08.002 | sn | IN718 | LPBF | [13 empty] | powder |  | HT NaN NaN; HT NaN NaN; HT NaN NaN; HT NaN NaN; SURF machine; SURF polish | uniaxial | 25 |  | -1 | servo-hydraulic |  | cylindrical | 30 | stress | 10000000 |  | 1300 | 1467 | 27.3
154 | Fatigue properties of AlSi10Mg produced by Additive Layer Manufacturing | Cairney, Julie M.; Henaff, Gilbert; Kan, Wen Hao#2; Nadot, Yves; Ngnekou, Julius Noel Domfang; Nicolai, Julien; Ridosz, Lionel | INTERNATIONAL JOURNAL OF FATIGUE | 2019 | Univ Poitiers; Univ Sydney; Zodiac Aerosp | Australia; France | European Regional Development Fund (ERDF); French Government; French National Research and Technology Association (ANRT); Nouvelle Aquitaine Region; Zodiac Aerospace | 10.1016/j.ijfatigue.2018.09.029 | sn | AlSi10Mg | LPBF |  |  |  |  | 150 | 90 | [7 empty] | powder | 30 | HT 300 2; HT 540 8; HT 20 24; HT 160 10; SURF machine | uniaxial | 25 |  | -1 |  |  | cylindrical | 80 | stress |  |  | 280, 255 | 300, 330 | 14.7, 15.2
155 | Fatigue properties of AlSi10Mg produced by Additive Layer Manufacturing | Cairney, Julie M.; Henaff, Gilbert; Kan, Wen Hao#2; Nadot, Yves; Ngnekou, Julius Noel Domfang; Nicolai, Julien; Ridosz, Lionel | INTERNATIONAL JOURNAL OF FATIGUE | 2019 | Univ Poitiers; Univ Sydney; Zodiac Aerosp | Australia; France | European Regional Development Fund (ERDF); French Government; French National Research and Technology Association (ANRT); Nouvelle Aquitaine Region; Zodiac Aerospace | 10.1016/j.ijfatigue.2018.09.029 | sn | AlSi10Mg | LPBF |  |  |  |  | 200 | 0 | [7 empty] | powder | 30 | HT 300 2; HT 540 8; HT 20 24; HT 160 10; SURF machine | uniaxial | 25 |  | -1 |  |  | cylindrical | 80 | stress |  |  | 275, 285 | 330, 345 | 14.3, 15.7
156 | Fatigue properties of AlSi10Mg produced by Additive Layer Manufacturing | Cairney, Julie M.; Henaff, Gilbert; Kan, Wen Hao#2; Nadot, Yves; Ngnekou, Julius Noel Domfang; Nicolai, Julien; Ridosz, Lionel | INTERNATIONAL JOURNAL OF FATIGUE | 2019 | Univ Poitiers; Univ Sydney; Zodiac Aerosp | Australia; France | European Regional Development Fund (ERDF); French Government; French National Research and Technology Association (ANRT); Nouvelle Aquitaine Region; Zodiac Aerospace | 10.1016/j.ijfatigue.2018.09.029 | sn | AlSi10Mg | LPBF |  |  |  |  | 200 | 90 | [7 empty] | powder | 30 | HT 300 2; SURF machine | uniaxial | 25 |  | -1 |  |  | cylindrical | 80 | stress |  |  | 195 | 350 | 8
157 | Fatigue properties of AlSi10Mg produced by Additive Layer Manufacturing | Cairney, Julie M.; Henaff, Gilbert; Kan, Wen Hao#2; Nadot, Yves; Ngnekou, Julius Noel Domfang; Nicolai, Julien; Ridosz, Lionel | INTERNATIONAL JOURNAL OF FATIGUE | 2019 | Univ Poitiers; Univ Sydney; Zodiac Aerosp | Australia; France | European Regional Development Fund (ERDF); French Government; French National Research and Technology Association (ANRT); Nouvelle Aquitaine Region; Zodiac Aerospace | 10.1016/j.ijfatigue.2018.09.029 | sn | AlSi10Mg | LPBF |  |  |  |  | 200 | 0 | [7 empty] | powder | 30 | HT 300 2; SURF machine | uniaxial | 25 |  | -1 |  |  | cylindrical | 80 | stress |  |  | 210, 208 | 325, 330 | 11
158 | Fatigue properties of AlSi10Mg produced by Additive Layer Manufacturing | Cairney, Julie M.; Henaff, Gilbert; Kan, Wen Hao#2; Nadot, Yves; Ngnekou, Julius Noel Domfang; Nicolai, Julien; Ridosz, Lionel | INTERNATIONAL JOURNAL OF FATIGUE | 2019 | Univ Poitiers; Univ Sydney; Zodiac Aerosp | Australia; France | European Regional Development Fund (ERDF); French Government; French National Research and Technology Association (ANRT); Nouvelle Aquitaine Region; Zodiac Aerospace | 10.1016/j.ijfatigue.2018.09.029 | sn | AlSi10Mg | LPBF |  |  |  |  | 150 | 0 | [7 empty] | powder | 30 | HT 210 2; HT 540 8; HT 20 24; HT 160 10; SURF machine | uniaxial | 25 |  | -1 |  |  | cylindrical | 80 | stress |  |  |  | 320 | 1.05, 1.1
159 | Fatigue performances of selective laser melted Ti-6Al-4V alloy: Influence of surface finishing, hot isostatic pressing and heat treatments | Li, Fangzhi#1; Wang, Zemin; Yu, Hanchen; Zeng, Xiaoyan | INTERNATIONAL JOURNAL OF FATIGUE | 2019 | Huazhong Univ Sci & Technol | Peoples R China | Civil aerospace pre-research project; Technical Basis Project of State Administration of Science, Technology and Industry for National Defense | 10.1016/j.ijfatigue.2018.11.019 | sn | Ti64 | LPBF | 300 | 1000 | 120 | 40 |  |  | Ar | [6 empty] | powder |  | HT 500 2; SURF polish | uniaxial | 25 |  | -1 | Shimadzu EHF-UV100k2-040-1A |  | cylindrical | 20 | stress
160 | Fatigue performances of selective laser melted Ti-6Al-4V alloy: Influence of surface finishing, hot isostatic pressing and heat treatments | Li, Fangzhi#1; Wang, Zemin; Yu, Hanchen; Zeng, Xiaoyan | INTERNATIONAL JOURNAL OF FATIGUE | 2019 | Huazhong Univ Sci & Technol | Peoples R China | Civil aerospace pre-research project; Technical Basis Project of State Administration of Science, Technology and Industry for National Defense | 10.1016/j.ijfatigue.2018.11.019 | sn | Ti64 | LPBF | 300 | 1000 | 120 | 40 |  |  | Ar | [6 empty] | powder |  | HT 500 2; HIP 920 2 1000; SURF polish | uniaxial | 25 |  | -1 | Shimadzu EHF-UV100k2-040-1A |  | cylindrical | 20 | stress
161 | Fatigue performances of selective laser melted Ti-6Al-4V alloy: Influence of surface finishing, hot isostatic pressing and heat treatments | Li, Fangzhi#1; Wang, Zemin; Yu, Hanchen; Zeng, Xiaoyan | INTERNATIONAL JOURNAL OF FATIGUE | 2019 | Huazhong Univ Sci & Technol | Peoples R China | Civil aerospace pre-research project; Technical Basis Project of State Administration of Science, Technology and Industry for National Defense | 10.1016/j.ijfatigue.2018.11.019 | sn | Ti64 | LPBF | 300 | 1000 | 120 | 40 |  |  | Ar | [6 empty] | powder |  | HT 500 2; HT 920 2; SURF polish | uniaxial | 25 |  | -1 | Shimadzu EHF-UV100k2-040-1A |  | cylindrical | 20 | stress
162 | Fatigue performances of selective laser melted Ti-6Al-4V alloy: Influence of surface finishing, hot isostatic pressing and heat treatments | Li, Fangzhi#1; Wang, Zemin; Yu, Hanchen; Zeng, Xiaoyan | INTERNATIONAL JOURNAL OF FATIGUE | 2019 | Huazhong Univ Sci & Technol | Peoples R China | Civil aerospace pre-research project; Technical Basis Project of State Administration of Science, Technology and Industry for National Defense | 10.1016/j.ijfatigue.2018.11.019 | sn | Ti64 | LPBF | 300 | 1000 | 120 | 40 |  |  | Ar | [6 empty] | powder |  | HT 500 2; HT 850 2; HT 550 4; SURF polish | uniaxial | 25 |  | -1 | Shimadzu EHF-UV100k2-040-1A |  | cylindrical | 20 | stress
163 | High cycle fatigue and ratcheting interaction of laser powder bed fusion stainless steel 316L: Fracture behaviour and stress-based modelling | Hardacre, David; Li, Hua; Su, Chen-Nan; Wei, Jun#1; Zhang Xiang; Zhang, Meng | INTERNATIONAL JOURNAL OF FATIGUE | 2019 | ASTAR, Singapore Inst Mfg Technol; Coventry Univ; Lloyds Register; Nanyang Technol Univ | Singapore; UK | Singapore Economic Development Board (EDB) | 10.1016/j.ijfatigue.2018.12.016 | sn | 316L | LPBF |  |  |  | 20 |  | 90 | [7 empty] | powder |  | SURF EDM; SURF manual grind | uniaxial | 25 |  | -1 | MTS 810 |  | flat, ASTM E466 | 5 | stress | 1000000 |  | 500 | 620 | 67.7
164 | High cycle fatigue and ratcheting interaction of laser powder bed fusion stainless steel 316L: Fracture behaviour and stress-based modelling | Hardacre, David; Li, Hua; Su, Chen-Nan; Wei, Jun#1; Zhang Xiang; Zhang, Meng | INTERNATIONAL JOURNAL OF FATIGUE | 2019 | ASTAR, Singapore Inst Mfg Technol; Coventry Univ; Lloyds Register; Nanyang Technol Univ | Singapore; UK | Singapore Economic Development Board (EDB) | 10.1016/j.ijfatigue.2018.12.016 | sn | 316L | LPBF |  |  |  | 20 |  | 0 | [7 empty] | powder |  | SURF EDM; SURF manual grind | uniaxial | 25 |  | -1 | MTS 810 |  | flat, ASTM E466 | 5 | stress | 1000000 |  | 586 | 723 | 42.7
165 | High cycle fatigue and ratcheting interaction of laser powder bed fusion stainless steel 316L: Fracture behaviour and stress-based modelling | Hardacre, David; Li, Hua; Su, Chen-Nan; Wei, Jun#1; Zhang Xiang; Zhang, Meng | INTERNATIONAL JOURNAL OF FATIGUE | 2019 | ASTAR, Singapore Inst Mfg Technol; Coventry Univ; Lloyds Register; Nanyang Technol Univ | Singapore; UK | Singapore Economic Development Board (EDB) | 10.1016/j.ijfatigue.2018.12.016 | sn | 316L | LPBF |  |  |  | 20 |  | 0 | [7 empty] | powder |  | SURF EDM; SURF manual grind | uniaxial | 25 |  | 0.1 | MTS 810 |  | flat, ASTM E466 | 5 | stress | 1000000 |  | 586 | 723 | 42.7
166 | High cycle fatigue and ratcheting interaction of laser powder bed fusion stainless steel 316L: Fracture behaviour and stress-based modelling | Hardacre, David; Li, Hua; Su, Chen-Nan; Wei, Jun#1; Zhang Xiang; Zhang, Meng | INTERNATIONAL JOURNAL OF FATIGUE | 2019 | ASTAR, Singapore Inst Mfg Technol; Coventry Univ; Lloyds Register; Nanyang Technol Univ | Singapore; UK | Singapore Economic Development Board (EDB) | 10.1016/j.ijfatigue.2018.12.016 | sn | 316L | LPBF |  |  |  | 20 |  | 90 | [7 empty] | powder |  | SURF EDM; SURF manual grind | uniaxial | 25 |  | 0.1 | MTS 810 |  | flat, ASTM E466 | 5 | stress | 1000000 |  | 500 | 620 | 67.7
167 | High cycle fatigue and ratcheting interaction of laser powder bed fusion stainless steel 316L: Fracture behaviour and stress-based modelling | Hardacre, David; Li, Hua; Su, Chen-Nan; Wei, Jun#1; Zhang Xiang; Zhang, Meng | INTERNATIONAL JOURNAL OF FATIGUE | 2019 | ASTAR, Singapore Inst Mfg Technol; Coventry Univ; Lloyds Register; Nanyang Technol Univ | Singapore; UK | Singapore Economic Development Board (EDB) | 10.1016/j.ijfatigue.2018.12.016 | sn | 316L | LPBF |  |  |  | 20 |  | 90 | [7 empty] | powder |  | SURF EDM; SURF manual grind | uniaxial | 25 |  | 0.7 | MTS 810 |  | flat, ASTM E466 | 5 | stress | 1000000 |  | 500 | 620 | 67.7
168 | High cycle fatigue and ratcheting interaction of laser powder bed fusion stainless steel 316L: Fracture behaviour and stress-based modelling | Hardacre, David; Li, Hua; Su, Chen-Nan; Wei, Jun#1; Zhang Xiang; Zhang, Meng | INTERNATIONAL JOURNAL OF FATIGUE | 2019 | ASTAR, Singapore Inst Mfg Technol; Coventry Univ; Lloyds Register; Nanyang Technol Univ | Singapore; UK | Singapore Economic Development Board (EDB) | 10.1016/j.ijfatigue.2018.12.016 | sn | 316L | LPBF |  |  |  | 20 |  | 0 | [7 empty] | powder |  | SURF EDM; SURF manual grind | uniaxial | 25 |  | 0.7 | MTS 810 |  | flat, ASTM E466 | 5 | stress | 1000000 |  | 586 | 723 | 42.7
169 | High cycle fatigue and ratcheting interaction of laser powder bed fusion stainless steel 316L: Fracture behaviour and stress-based modelling | Hardacre, David; Li, Hua; Su, Chen-Nan; Wei, Jun#1; Zhang Xiang; Zhang, Meng | INTERNATIONAL JOURNAL OF FATIGUE | 2019 | ASTAR, Singapore Inst Mfg Technol; Coventry Univ; Lloyds Register; Nanyang Technol Univ | Singapore; UK | Singapore Economic Development Board (EDB) | 10.1016/j.ijfatigue.2018.12.016 | sn | 316L | LPBF |  |  |  | 20 |  | 90 | [7 empty] | powder |  | HT 982 0.417; HT 1093 0.417; HIP 1190 4 1450; SURF EDM; SURF manual grind | uniaxial | 25 |  | 0.1 | MTS 810 |  | flat, ASTM E466 | 5 | stress | 1000000
170 | High cycle fatigue and ratcheting interaction of laser powder bed fusion stainless steel 316L: Fracture behaviour and stress-based modelling | Hardacre, David; Li, Hua; Su, Chen-Nan; Wei, Jun#1; Zhang Xiang; Zhang, Meng | INTERNATIONAL JOURNAL OF FATIGUE | 2019 | ASTAR, Singapore Inst Mfg Technol; Coventry Univ; Lloyds Register; Nanyang Technol Univ | Singapore; UK | Singapore Economic Development Board (EDB) | 10.1016/j.ijfatigue.2018.12.016 | sn | 316L | LPBF |  |  |  | 20 |  | 0 | [7 empty] | powder |  | HT 982 0.417; HT 1093 0.417; HIP 1190 4 1450; SURF EDM; SURF manual grind | uniaxial | 25 |  | 0.1 | MTS 810 |  | flat, ASTM E466 | 5 | stress | 1000000
171 | Effect of post-treatments on the fatigue behaviour of 316L stainless steel manufactured by laser powder bed fusion | Berto, Filippo; Cutolo, Antonio; Elangeswaran, Chola; Muralidharan, Gokula Krishna; Van Hooreweder, Brecht; Vanmeensel, Kim; de Formanoir, Charlotte | INTERNATIONAL JOURNAL OF FATIGUE | 2019 | 3D Syst; Katholieke Univ Leuven; Norwegian Univ Sci & Technol; SIM | Belgium; Norway | Flanders Agency for Innovation and Entrepreneurship (VLAIO); The Research Foundation – Flanders (FWO) | 10.1016/j.ijfatigue.2019.01.013 | sn | 316L | LPBF |  |  |  | 60 |  | 90 | [7 empty] | powder |  | SURF as-built | uniaxial | 25 |  | -1 | Instron ElectroPuls E10000 |  | cylindrical, ASTM E466 | 60 | stress | 2000000 |  | 453 | 573 | 46
172 | Effect of post-treatments on the fatigue behaviour of 316L stainless steel manufactured by laser powder bed fusion | Berto, Filippo; Cutolo, Antonio; Elangeswaran, Chola; Muralidharan, Gokula Krishna; Van Hooreweder, Brecht; Vanmeensel, Kim; de Formanoir, Charlotte | INTERNATIONAL JOURNAL OF FATIGUE | 2019 | 3D Syst; Katholieke Univ Leuven; Norwegian Univ Sci & Technol; SIM | Belgium; Norway | Flanders Agency for Innovation and Entrepreneurship (VLAIO); The Research Foundation – Flanders (FWO) | 10.1016/j.ijfatigue.2019.01.013 | sn | 316L | LPBF |  |  |  | 60 |  | 90 | [7 empty] | powder |  | HT 470 5; SURF as-built | uniaxial | 25 |  | -1 | Instron ElectroPuls E10000 |  | cylindrical, ASTM E466 | 60 | stress | 2000000 |  | 449 | 570 | 48
173 | Effect of post-treatments on the fatigue behaviour of 316L stainless steel manufactured by laser powder bed fusion | Berto, Filippo; Cutolo, Antonio; Elangeswaran, Chola; Muralidharan, Gokula Krishna; Van Hooreweder, Brecht; Vanmeensel, Kim; de Formanoir, Charlotte | INTERNATIONAL JOURNAL OF FATIGUE | 2019 | 3D Syst; Katholieke Univ Leuven; Norwegian Univ Sci & Technol; SIM | Belgium; Norway | Flanders Agency for Innovation and Entrepreneurship (VLAIO); The Research Foundation – Flanders (FWO) | 10.1016/j.ijfatigue.2019.01.013 | sn | 316L | LPBF |  |  |  | 60 |  | 90 | [7 empty] | powder |  | SURF machine | uniaxial | 25 |  | -1 | Instron ElectroPuls E10000 |  | cylindrical, ASTM E466 | 60 | stress | 2000000 |  | 453 | 573 | 46
174 | Effect of post-treatments on the fatigue behaviour of 316L stainless steel manufactured by laser powder bed fusion | Berto, Filippo; Cutolo, Antonio; Elangeswaran, Chola; Muralidharan, Gokula Krishna; Van Hooreweder, Brecht; Vanmeensel, Kim; de Formanoir, Charlotte | INTERNATIONAL JOURNAL OF FATIGUE | 2019 | 3D Syst; Katholieke Univ Leuven; Norwegian Univ Sci & Technol; SIM | Belgium; Norway | Flanders Agency for Innovation and Entrepreneurship (VLAIO); The Research Foundation – Flanders (FWO) | 10.1016/j.ijfatigue.2019.01.013 | sn | 316L | LPBF |  |  |  | 60 |  | 90 | [7 empty] | powder |  | HT 470 5; SURF machine | uniaxial | 25 |  | -1 | Instron ElectroPuls E10000 |  | cylindrical, ASTM E466 | 60 | stress | 2000000 |  | 449 | 570 | 48
175 | Criticality of porosity defects on the fatigue performance of wire plus arc additive manufactured titanium alloy | Awd, Mustafa; Biswal, Romali; Ding, Jialuo; Syed, Abdul Khadar; Walther, Frank; Williams, Stewart; Zhang Xiang | INTERNATIONAL JOURNAL OF FATIGUE | 2019 | Coventry Univ; Cranfield Univ; Tech Univ Dortmund | Germany; UK | UK Research & Innovation (UKRI)Engineering & Physical Sciences Research Council (EPSRC) | 10.1016/j.ijfatigue.2019.01.017 | sn | Ti64 | WAAM | [5 empty] | 90 | Ar | oscillation | [5 empty] | powder | 1200 | SURF polish | uniaxial | 25 |  | 0.1 | Instron servo-hydraulic |  | cylindrical, ASTM E466 | 50 | stress |  |  | 802 | 859 | 10
176 | Criticality of porosity defects on the fatigue performance of wire plus arc additive manufactured titanium alloy | Awd, Mustafa; Biswal, Romali; Ding, Jialuo; Syed, Abdul Khadar; Walther, Frank; Williams, Stewart; Zhang Xiang | INTERNATIONAL JOURNAL OF FATIGUE | 2019 | Coventry Univ; Cranfield Univ; Tech Univ Dortmund | Germany; UK | UK Research & Innovation (UKRI)Engineering & Physical Sciences Research Council (EPSRC) | 10.1016/j.ijfatigue.2019.01.017 | sn | Ti64 | WAAM | [5 empty] | 90 | Ar | oscillation | [5 empty] | powder | 1200 | SURF polish | uniaxial | 25 |  | 0.1 | Instron servo-hydraulic |  | cylindrical, ASTM E466 | 50 | stress |  |  | 802 | 859 | 10
177 | Criticality of porosity defects on the fatigue performance of wire plus arc additive manufactured titanium alloy | Awd, Mustafa; Biswal, Romali; Ding, Jialuo; Syed, Abdul Khadar; Walther, Frank; Williams, Stewart; Zhang Xiang | INTERNATIONAL JOURNAL OF FATIGUE | 2019 | Coventry Univ; Cranfield Univ; Tech Univ Dortmund | Germany; UK | UK Research & Innovation (UKRI)Engineering & Physical Sciences Research Council (EPSRC) | 10.1016/j.ijfatigue.2019.01.017 | sn | Ti64 | WAAM | [5 empty] | 90 | Ar | oscillation | [5 empty] | powder | 1200 | SURF polish | uniaxial | 25 |  | 0.1 | Instron servo-hydraulic |  | cylindrical, ASTM E466 | 50 | stress |  |  | 825 | 842 | 4
178 | Numerical modelling of surface roughness effect on the fatigue behavior of Ti-6Al-4V obtained by additive manufacturing | Brugger, Charles; El May, Mohamed; Pessard, Etienne; Saintier, Nicolas; Vayssette, Bastien | INTERNATIONAL JOURNAL OF FATIGUE | 2019 | Arts & Metiers; Arts & Metiers ParisTech | France |  | 10.1016/j.ijfatigue.2019.02.014 | sn | Ti64 | LPBF |  |  |  | 30 |  | 90 | [7 empty] | powder |  | HT 750 1; HIP 920 2 1200; SURF machine | uniaxial, resonance | 25 |  | -1 | Zwick/Roell Z250 | ISO 1099 |  | 115 | stress | 2000000 |  | 870
179 | Numerical modelling of surface roughness effect on the fatigue behavior of Ti-6Al-4V obtained by additive manufacturing | Brugger, Charles; El May, Mohamed; Pessard, Etienne; Saintier, Nicolas; Vayssette, Bastien | INTERNATIONAL JOURNAL OF FATIGUE | 2019 | Arts & Metiers; Arts & Metiers ParisTech | France |  | 10.1016/j.ijfatigue.2019.02.014 | sn | Ti64 | LPBF |  |  |  | 30 |  | 90 | [7 empty] | powder |  | HT 750 1; HIP 920 2 1200; SURF as-built | uniaxial, resonance | 25 |  | -1 | Zwick/Roell Z250 | ISO 1099 |  | 115 | stress | 2000000 |  | 870
180 | VHCF response of Gaussian SLM AlSi10Mg specimens: Effect of a stress relief heat treatment | Biffi, Carlo A.; Chiandussi, Giorgio; Fiocchi, Jacopo; Paolino, Davide S.; Rossetto, Massimo; Tridello, Andrea; Tuissi, Ausonio | INTERNATIONAL JOURNAL OF FATIGUE | 2019 | CNR ICMATE; Politecn Torino | Italy | Accordo Quadro CNR/Regione Lombardia ; Italian Ministry for Education, University and Research (MIUR) | 10.1016/j.ijfatigue.2019.02.020 | sn | AlSi10Mg | LPBF | 350 | 1150 | 170 | 50 | 150 | 0 | Ar | [6 empty] | powder | 45 | SURF polish only | VHCF | 25 |  |  | Ultrasonic Fatigue Testing Machines |  | cylindrical | 20000 | stress | 1000000000 |  | 287 | 413 | 5.5
181 | VHCF response of Gaussian SLM AlSi10Mg specimens: Effect of a stress relief heat treatment | Biffi, Carlo A.; Chiandussi, Giorgio; Fiocchi, Jacopo; Paolino, Davide S.; Rossetto, Massimo; Tridello, Andrea; Tuissi, Ausonio | INTERNATIONAL JOURNAL OF FATIGUE | 2019 | CNR ICMATE; Politecn Torino | Italy | Accordo Quadro CNR/Regione Lombardia ; Italian Ministry for Education, University and Research (MIUR) | 10.1016/j.ijfatigue.2019.02.020 | sn | AlSi10Mg | LPBF | 350 | 1150 | 170 | 50 | 150 | 0 | Ar | [6 empty] | powder | 45 | HT 320 2; SURF polish only | VHCF | 25 |  |  | Ultrasonic Fatigue Testing Machines |  | cylindrical | 20000 | stress | 1000000000 |  | 142 | 234 | 13.4
182 | Fatigue behavior of additively manufactured 17-4 PH stainless steel: Synergistic effects of surface roughness and heat treatment | Nam Phan; Nezhadfar, P. D.; Shamsaei, Nima; Shrestha, Rakish | INTERNATIONAL JOURNAL OF FATIGUE | 2019 | Auburn Univ; US Navy | USA | Naval Air Systems Command (NAVAIR), US Navy | 10.1016/j.ijfatigue.2019.02.039 | sn | 17-4 PH | LPBF | 220 | 755.5 | 100 | 40 |  | 90 | Ar | [6 empty] | powder | 15, 45 | HT 482 1; SURF as-built | uniaxial | 25 |  | -1 | MTS Landmark | ASTM E606 | cylindrical, ASTM E606 |  | strain, force | 10000000 | 189 | 1050 | 1117 | 17
183 | Fatigue behavior of additively manufactured 17-4 PH stainless steel: Synergistic effects of surface roughness and heat treatment | Nam Phan; Nezhadfar, P. D.; Shamsaei, Nima; Shrestha, Rakish | INTERNATIONAL JOURNAL OF FATIGUE | 2019 | Auburn Univ; US Navy | USA | Naval Air Systems Command (NAVAIR), US Navy | 10.1016/j.ijfatigue.2019.02.039 | sn | 17-4 PH | LPBF | 220 | 755.5 | 100 | 40 |  | 90 | Ar | [6 empty] | powder | 15, 45 | HT 482 1; SURF machine | uniaxial | 25 |  | -1 | MTS Landmark | ASTM E606 | cylindrical, ASTM E606 |  | strain, force | 10000000 | 189 | 1050 | 1117 | 17
184 | Fatigue behavior of additively manufactured 17-4 PH stainless steel: Synergistic effects of surface roughness and heat treatment | Nam Phan; Nezhadfar, P. D.; Shamsaei, Nima; Shrestha, Rakish | INTERNATIONAL JOURNAL OF FATIGUE | 2019 | Auburn Univ; US Navy | USA | Naval Air Systems Command (NAVAIR), US Navy | 10.1016/j.ijfatigue.2019.02.039 | sn | 17-4 PH | LPBF | 220 | 755.5 | 100 | 40 |  | 90 | Ar | [6 empty] | powder | 15, 45 | HT 552 1; SURF as-built | uniaxial | 25 |  | -1 | MTS Landmark | ASTM E606 | cylindrical, ASTM E606 |  | strain, force | 10000000 | 188 | 1072 | 1132 | 39
185 | Fatigue behavior of additively manufactured 17-4 PH stainless steel: Synergistic effects of surface roughness and heat treatment | Nam Phan; Nezhadfar, P. D.; Shamsaei, Nima; Shrestha, Rakish | INTERNATIONAL JOURNAL OF FATIGUE | 2019 | Auburn Univ; US Navy | USA | Naval Air Systems Command (NAVAIR), US Navy | 10.1016/j.ijfatigue.2019.02.039 | sn | 17-4 PH | LPBF | 220 | 755.5 | 100 | 40 |  | 90 | Ar | [6 empty] | powder | 15, 45 | HT 552 1; SURF machine; SURF polish | uniaxial | 25 |  | -1 | MTS Landmark | ASTM E606 | cylindrical, ASTM E606 |  | strain, force | 10000000 | 188 | 1072 | 1132 | 39
186 | Fatigue behavior of additively manufactured 17-4 PH stainless steel: Synergistic effects of surface roughness and heat treatment | Nam Phan; Nezhadfar, P. D.; Shamsaei, Nima; Shrestha, Rakish | INTERNATIONAL JOURNAL OF FATIGUE | 2019 | Auburn Univ; US Navy | USA | Naval Air Systems Command (NAVAIR), US Navy | 10.1016/j.ijfatigue.2019.02.039 | sn | 17-4 PH | LPBF | 220 | 755.5 | 100 | 40 |  | 90 | Ar | [6 empty] | powder | 15, 45 | HT 1050 0.5; HT 552 4; SURF as-built | uniaxial | 25 |  | -1 | MTS Landmark | ASTM E606 | cylindrical, ASTM E606 |  | strain, force | 10000000 | 200 | 1140 | 1167 | 30
187 | Fatigue behavior of additively manufactured 17-4 PH stainless steel: Synergistic effects of surface roughness and heat treatment | Nam Phan; Nezhadfar, P. D.; Shamsaei, Nima; Shrestha, Rakish | INTERNATIONAL JOURNAL OF FATIGUE | 2019 | Auburn Univ; US Navy | USA | Naval Air Systems Command (NAVAIR), US Navy | 10.1016/j.ijfatigue.2019.02.039 | sn | 17-4 PH | LPBF | 220 | 755.5 | 100 | 40 |  | 90 | Ar | [6 empty] | powder | 15, 45 | HT 1050 0.5; HT 552 4; SURF machine; SURF polish | uniaxial | 25 |  | -1 | MTS Landmark | ASTM E606 | cylindrical, ASTM E606 |  | strain, force | 10000000 | 200 | 1140 | 1167 | 30
188 | Fatigue behavior of additively manufactured 17-4 PH stainless steel: Synergistic effects of surface roughness and heat treatment | Nam Phan; Nezhadfar, P. D.; Shamsaei, Nima; Shrestha, Rakish | INTERNATIONAL JOURNAL OF FATIGUE | 2019 | Auburn Univ; US Navy | USA | Naval Air Systems Command (NAVAIR), US Navy | 10.1016/j.ijfatigue.2019.02.039 | sn | 17-4 PH | LPBF | 220 | 755.5 | 100 | 40 |  | 90 | Ar | [6 empty] | powder | 15, 45 | HT 1050 0.5; HT 482 4; SURF as-built | uniaxial | 25 |  | -1 | MTS Landmark | ASTM E606 | cylindrical, ASTM E606 |  | strain, force | 10000000 | 194 | 1300 | 1375 | 16
189 | Fatigue behavior of additively manufactured 17-4 PH stainless steel: Synergistic effects of surface roughness and heat treatment | Nam Phan; Nezhadfar, P. D.; Shamsaei, Nima; Shrestha, Rakish | INTERNATIONAL JOURNAL OF FATIGUE | 2019 | Auburn Univ; US Navy | USA | Naval Air Systems Command (NAVAIR), US Navy | 10.1016/j.ijfatigue.2019.02.039 | sn | 17-4 PH | LPBF | 220 | 755.5 | 100 | 40 |  | 90 | Ar | [6 empty] | powder | 15, 45 | HT 1050 0.5; HT 482 4; SURF machine; SURF polish | uniaxial | 25 |  | -1 | MTS Landmark | ASTM E606 | cylindrical, ASTM E606 |  | strain, force | 10000000 | 194 | 1300 | 1375 | 16
190 | Fatigue behavior of additively manufactured 17-4 PH stainless steel: Synergistic effects of surface roughness and heat treatment | Nam Phan; Nezhadfar, P. D.; Shamsaei, Nima; Shrestha, Rakish | INTERNATIONAL JOURNAL OF FATIGUE | 2019 | Auburn Univ; US Navy | USA | Naval Air Systems Command (NAVAIR), US Navy | 10.1016/j.ijfatigue.2019.02.039 | sn | 17-4 PH | LPBF | 220 | 755.5 | 100 | 40 |  | 90 | Ar | [6 empty] | powder | 15, 45 | HT 1050 0.5; HT 621 4; SURF as-built | uniaxial | 25 |  | -1 | MTS Landmark | ASTM E606 | cylindrical, ASTM E606 |  | strain, force | 10000000 | 192 | 895 | 948 | 48
191 | Fatigue behavior of additively manufactured 17-4 PH stainless steel: Synergistic effects of surface roughness and heat treatment | Nam Phan; Nezhadfar, P. D.; Shamsaei, Nima; Shrestha, Rakish | INTERNATIONAL JOURNAL OF FATIGUE | 2019 | Auburn Univ; US Navy | USA | Naval Air Systems Command (NAVAIR), US Navy | 10.1016/j.ijfatigue.2019.02.039 | sn | 17-4 PH | LPBF | 220 | 755.5 | 100 | 40 |  | 90 | Ar | [6 empty] | powder | 15, 45 | HT 1050 0.5; HT 621 4; SURF machine; SURF polish | uniaxial | 25 |  | -1 | MTS Landmark | ASTM E606 | cylindrical, ASTM E606 |  | strain, force | 10000000 | 192 | 895 | 948 | 48
192 | Investigation of the anisotropic fatigue behavior of additively manufactured structures made of AISI 316L with short-time procedures PhyBaL(LIT )and PhyBaL(CHT) | Beck, Tilmann; Blinn, Bastian; Buschhorn, Nils; Ley, Maximilian; Teutsch, Roman | INTERNATIONAL JOURNAL OF FATIGUE | 2019 | TU Kaiserslautern | Germany | Bundeswehr Research Institute for Materials, Fuels and Lubricants (WIWeB) | 10.1016/j.ijfatigue.2019.03.022 | sn | 316L | LPBF | 250 | 900 |  | 30 |  | 0 | N |  | 245 |  |  |  |  | powder |  | SURF machine; SURF polish | uniaxial | 25 |  | -1 | Schenck PSA |  | cylindrical, DIN 50100 | 2 | stress |  | 183 | 580 | 678 | 38.7
193 | Investigation of the anisotropic fatigue behavior of additively manufactured structures made of AISI 316L with short-time procedures PhyBaL(LIT )and PhyBaL(CHT) | Beck, Tilmann; Blinn, Bastian; Buschhorn, Nils; Ley, Maximilian; Teutsch, Roman | INTERNATIONAL JOURNAL OF FATIGUE | 2019 | TU Kaiserslautern | Germany | Bundeswehr Research Institute for Materials, Fuels and Lubricants (WIWeB) | 10.1016/j.ijfatigue.2019.03.022 | sn | 316L | LPBF | 250 | 900 |  | 30 |  | 45 | N |  | 245 |  |  |  |  | powder |  | SURF machine; SURF polish | uniaxial | 25 |  | -1 | Schenck PSA |  | cylindrical, DIN 50100 | 2 | stress |  | 187 | 583 | 662 | 36.4
194 | Investigation of the anisotropic fatigue behavior of additively manufactured structures made of AISI 316L with short-time procedures PhyBaL(LIT )and PhyBaL(CHT) | Beck, Tilmann; Blinn, Bastian; Buschhorn, Nils; Ley, Maximilian; Teutsch, Roman | INTERNATIONAL JOURNAL OF FATIGUE | 2019 | TU Kaiserslautern | Germany | Bundeswehr Research Institute for Materials, Fuels and Lubricants (WIWeB) | 10.1016/j.ijfatigue.2019.03.022 | sn | 316L | LPBF | 250 | 900 |  | 30 |  | 90 | N |  | 245 |  |  |  |  | powder |  | SURF machine; SURF polish | uniaxial | 25 |  | -1 | Schenck PSA |  | cylindrical, DIN 50100 | 2 | stress |  | 178 | 519 | 600 | 41.2
195 | Investigation of the anisotropic fatigue behavior of additively manufactured structures made of AISI 316L with short-time procedures PhyBaL(LIT )and PhyBaL(CHT) | Beck, Tilmann; Blinn, Bastian; Buschhorn, Nils; Ley, Maximilian; Teutsch, Roman | INTERNATIONAL JOURNAL OF FATIGUE | 2019 | TU Kaiserslautern | Germany | Bundeswehr Research Institute for Materials, Fuels and Lubricants (WIWeB) | 10.1016/j.ijfatigue.2019.03.022 | sn | 316L | LPBF | 250 | 900 |  | 30 |  | 90 | N |  | 245 |  |  |  |  | powder |  | SURF machine; SURF polish | uniaxial | 25 |  | -1 | Schenck PSA |  | cylindrical, DIN 50100 | 2 | stress |  | 178 | 519 | 600 | 41.2
196 | Investigation of the anisotropic fatigue behavior of additively manufactured structures made of AISI 316L with short-time procedures PhyBaL(LIT )and PhyBaL(CHT) | Beck, Tilmann; Blinn, Bastian; Buschhorn, Nils; Ley, Maximilian; Teutsch, Roman | INTERNATIONAL JOURNAL OF FATIGUE | 2019 | TU Kaiserslautern | Germany | Bundeswehr Research Institute for Materials, Fuels and Lubricants (WIWeB) | 10.1016/j.ijfatigue.2019.03.022 | sn | 316L | LPBF | 250 | 900 |  | 30 |  | 45 | N |  | 245 |  |  |  |  | powder |  | SURF machine; SURF polish | uniaxial | 25 |  | -1 | Schenck PSA |  | cylindrical, DIN 50100 | 2 | stress |  | 187 | 583 | 662 | 36.4
197 | Investigation of the anisotropic fatigue behavior of additively manufactured structures made of AISI 316L with short-time procedures PhyBaL(LIT )and PhyBaL(CHT) | Beck, Tilmann; Blinn, Bastian; Buschhorn, Nils; Ley, Maximilian; Teutsch, Roman | INTERNATIONAL JOURNAL OF FATIGUE | 2019 | TU Kaiserslautern | Germany | Bundeswehr Research Institute for Materials, Fuels and Lubricants (WIWeB) | 10.1016/j.ijfatigue.2019.03.022 | sn | 316L | LPBF | 250 | 900 |  | 30 |  | 0 | N |  | 245 |  |  |  |  | powder |  | SURF machine; SURF polish | uniaxial | 25 |  | -1 | Schenck PSA |  | cylindrical, DIN 50100 | 2 | stress |  | 183 | 580 | 678 | 38.7
198 | Towards predicting differences in fatigue performance of laser powder bed fused Ti-6Al-4V coupons from the same build | Li, Peipei; Pegues, Jonathan W.; Phan, Nam; Roach, Michael D.; Shamsaei, Nima; Warner, Derek H. | INTERNATIONAL JOURNAL OF FATIGUE | 2019 | Auburn Univ; Cornell Univ; US Navy; Univ Mississippi | USA | Cornell University; National Science Foundation (NSF); Office of Naval Research (ONR), US Navy | 10.1016/j.ijfatigue.2019.05.004 | sn | Ti64 | LPBF | 280 | 1200 | 140 | 30 | 80 | 45 | Ar | [6 empty] | powder |  | HT 700 1; SURF as-built | uniaxial | 25 |  | -1 |  |  |  |  | stress
199 | Towards predicting differences in fatigue performance of laser powder bed fused Ti-6Al-4V coupons from the same build | Li, Peipei; Pegues, Jonathan W.; Phan, Nam; Roach, Michael D.; Shamsaei, Nima; Warner, Derek H. | INTERNATIONAL JOURNAL OF FATIGUE | 2019 | Auburn Univ; Cornell Univ; US Navy; Univ Mississippi | USA | Cornell University; National Science Foundation (NSF); Office of Naval Research (ONR), US Navy | 10.1016/j.ijfatigue.2019.05.004 | sn | Ti64 | LPBF | 280 | 1200 | 140 | 30 | 80 | 45 | Ar | [6 empty] | powder |  | HT 700 1; SURF as-built | uniaxial | 25 |  | -1 |  |  |  |  | stress
200 | Orientation dependent fatigue performance and mechanisms of selective laser melted maraging steel X3NiCoMoTi18-9-5 | Damon, James; Dietrich, Stefan; Graf, Gregor; Hanemann, Theresa; Lang, Karl-Heinz; Schulze, Volker | INTERNATIONAL JOURNAL OF FATIGUE | 2019 | Karlsruhe Inst Technol; Rosswag GmbH | Germany |  | 10.1016/j.ijfatigue.2019.06.025 | sn | 18Ni300 | LPBF | 200 | 800 | 120 | 30 | 100 | 0 | Ar | bidirection | 67 |  |  |  |  | powder | 35 | HT 490 6; SURF machine; SURF polish | uniaxial | 20 |  | -1 | Schenck servo-hydraulic | DIN 50100 | cylindrical | 50 | stress | 10000000 | 184 | 1893 | 1926 | 1.8
201 | Orientation dependent fatigue performance and mechanisms of selective laser melted maraging steel X3NiCoMoTi18-9-5 | Damon, James; Dietrich, Stefan; Graf, Gregor; Hanemann, Theresa; Lang, Karl-Heinz; Schulze, Volker | INTERNATIONAL JOURNAL OF FATIGUE | 2019 | Karlsruhe Inst Technol; Rosswag GmbH | Germany |  | 10.1016/j.ijfatigue.2019.06.025 | sn | 18Ni300 | LPBF | 200 | 800 | 120 | 30 | 100 | 90 | Ar | bidirection | 67 |  |  |  |  | powder | 35 | HT 490 6; SURF machine; SURF polish | uniaxial | 20 |  | -1 | Schenck servo-hydraulic | DIN 50100 | cylindrical | 50 | stress | 10000000
202 | Orientation dependent fatigue performance and mechanisms of selective laser melted maraging steel X3NiCoMoTi18-9-5 | Damon, James; Dietrich, Stefan; Graf, Gregor; Hanemann, Theresa; Lang, Karl-Heinz; Schulze, Volker | INTERNATIONAL JOURNAL OF FATIGUE | 2019 | Karlsruhe Inst Technol; Rosswag GmbH | Germany |  | 10.1016/j.ijfatigue.2019.06.025 | sn | 18Ni300 | LPBF | 200 | 800 | 120 | 30 | 100 | 0 | Ar | bidirection | 67 |  |  |  |  | powder | 35 | HT 490 6; SURF polish | uniaxial | 400 |  | -1 | Schenck servo-hydraulic | DIN 50100 | cylindrical | 50 | stress | 10000000 | 167 | 1491 | 1562 | 3.5
203 | Orientation dependent fatigue performance and mechanisms of selective laser melted maraging steel X3NiCoMoTi18-9-5 | Damon, James; Dietrich, Stefan; Graf, Gregor; Hanemann, Theresa; Lang, Karl-Heinz; Schulze, Volker | INTERNATIONAL JOURNAL OF FATIGUE | 2019 | Karlsruhe Inst Technol; Rosswag GmbH | Germany |  | 10.1016/j.ijfatigue.2019.06.025 | sn | 18Ni300 | LPBF | 200 | 800 | 120 | 30 | 100 | 90 | Ar | bidirection | 67 |  |  |  |  | powder | 35 | HT 490 6; SURF polish | uniaxial | 400 |  | -1 | Schenck servo-hydraulic | DIN 50100 | cylindrical | 50 | stress | 10000000
204 | High cycle fatigue life prediction of laser additive manufactured stainless steel: A machine learning approach | Goh, Phoi Chin; Hardacre, David; Li, Hua; Sun, Chen-Nan; Wei, Jun#1; Zhang Xiang; Zhang, Meng | INTERNATIONAL JOURNAL OF FATIGUE | 2019 | ASTAR, Singapore Inst Mfg Technol; Coventry Univ; Lloyds Register; Nanyang Technol Univ | Singapore; UK | Singapore Economic Development Board (EDB) | 10.1016/j.ijfatigue.2019.105194 | sn | [18 empty] | uniaxial | 25 | [6 empty] | stress
205 | High cycle fatigue life prediction of laser additive manufactured stainless steel: A machine learning approach | Goh, Phoi Chin; Hardacre, David; Li, Hua; Sun, Chen-Nan; Wei, Jun#1; Zhang Xiang; Zhang, Meng | INTERNATIONAL JOURNAL OF FATIGUE | 2019 | ASTAR, Singapore Inst Mfg Technol; Coventry Univ; Lloyds Register; Nanyang Technol Univ | Singapore; UK | Singapore Economic Development Board (EDB) | 10.1016/j.ijfatigue.2019.105194 | sn | [18 empty] | uniaxial | 25 | [6 empty] | stress
206 | High cycle fatigue life prediction of laser additive manufactured stainless steel: A machine learning approach | Goh, Phoi Chin; Hardacre, David; Li, Hua; Sun, Chen-Nan; Wei, Jun#1; Zhang Xiang; Zhang, Meng | INTERNATIONAL JOURNAL OF FATIGUE | 2019 | ASTAR, Singapore Inst Mfg Technol; Coventry Univ; Lloyds Register; Nanyang Technol Univ | Singapore; UK | Singapore Economic Development Board (EDB) | 10.1016/j.ijfatigue.2019.105194 | sn | [18 empty] | uniaxial | 25 | [6 empty] | stress
207 | High cycle fatigue life prediction of laser additive manufactured stainless steel: A machine learning approach | Goh, Phoi Chin; Hardacre, David; Li, Hua; Sun, Chen-Nan; Wei, Jun#1; Zhang Xiang; Zhang, Meng | INTERNATIONAL JOURNAL OF FATIGUE | 2019 | ASTAR, Singapore Inst Mfg Technol; Coventry Univ; Lloyds Register; Nanyang Technol Univ | Singapore; UK | Singapore Economic Development Board (EDB) | 10.1016/j.ijfatigue.2019.105194 | sn | [18 empty] | uniaxial | 25 | [6 empty] | stress
208 | High cycle fatigue life prediction of laser additive manufactured stainless steel: A machine learning approach | Goh, Phoi Chin; Hardacre, David; Li, Hua; Sun, Chen-Nan; Wei, Jun#1; Zhang Xiang; Zhang, Meng | INTERNATIONAL JOURNAL OF FATIGUE | 2019 | ASTAR, Singapore Inst Mfg Technol; Coventry Univ; Lloyds Register; Nanyang Technol Univ | Singapore; UK | Singapore Economic Development Board (EDB) | 10.1016/j.ijfatigue.2019.105194 | sn | [18 empty] | uniaxial | 25 | [6 empty] | stress
209 | High cycle fatigue life prediction of laser additive manufactured stainless steel: A machine learning approach | Goh, Phoi Chin; Hardacre, David; Li, Hua; Sun, Chen-Nan; Wei, Jun#1; Zhang Xiang; Zhang, Meng | INTERNATIONAL JOURNAL OF FATIGUE | 2019 | ASTAR, Singapore Inst Mfg Technol; Coventry Univ; Lloyds Register; Nanyang Technol Univ | Singapore; UK | Singapore Economic Development Board (EDB) | 10.1016/j.ijfatigue.2019.105194 | sn | [18 empty] | uniaxial | 25 | [6 empty] | stress
210 | Smooth and notch fatigue behavior of selectively laser melted Inconel 718 with as-built surfaces | Nicoletto, Gianni | INTERNATIONAL JOURNAL OF FATIGUE | 2019 | Univ Parma | Italy |  | 10.1016/j.ijfatigue.2019.105211 | sn | IN718 | LPBF | 250 | 760 | 120 | 50 | 200 | 0 | Ar | [6 empty] | powder | 15, 45 | HT 954 1; HT 718 8; HT 621 8; SURF as-built | bending fatigue | 25 |  | 0 | desk-top electro-mechanical testing machine |  | flat, miniature | 20 | stress | 2000000 |  | 1213 | 1406 | 19
211 | Smooth and notch fatigue behavior of selectively laser melted Inconel 718 with as-built surfaces | Nicoletto, Gianni | INTERNATIONAL JOURNAL OF FATIGUE | 2019 | Univ Parma | Italy |  | 10.1016/j.ijfatigue.2019.105211 | sn | IN718 | LPBF | 250 | 760 | 120 | 50 | 200 | 0 | Ar | [6 empty] | powder | 15, 45 | HT 954 1; HT 718 8; HT 621 8; SURF as-built | bending fatigue | 25 |  | 0 | desk-top electro-mechanical testing machine |  | flat, miniature | 20 | stress | 2000000 |  | 1213 | 1406 | 19
212 | Smooth and notch fatigue behavior of selectively laser melted Inconel 718 with as-built surfaces | Nicoletto, Gianni | INTERNATIONAL JOURNAL OF FATIGUE | 2019 | Univ Parma | Italy |  | 10.1016/j.ijfatigue.2019.105211 | sn | IN718 | LPBF | 250 | 760 | 120 | 50 | 200 | 90 | Ar | [6 empty] | powder | 15, 45 | HT 954 1; HT 718 8; HT 621 8; SURF as-built | bending fatigue | 25 |  | 0 | desk-top electro-mechanical testing machine |  | flat, miniature | 20 | stress | 2000000 |  | 1213 | 1406 | 19
213 | Smooth and notch fatigue behavior of selectively laser melted Inconel 718 with as-built surfaces | Nicoletto, Gianni | INTERNATIONAL JOURNAL OF FATIGUE | 2019 | Univ Parma | Italy |  | 10.1016/j.ijfatigue.2019.105211 | sn | IN718 | LPBF | 250 | 760 | 120 | 50 | 200 | 0 | Ar | [6 empty] | powder | 15, 45 | HT 954 1; HT 718 8; HT 621 8; SURF as-built | bending fatigue | 25 |  | 0 | desk-top electro-mechanical testing machine |  | flat, miniature | 20 | stress | 2000000 |  | 1213 | 1406 | 19
214 | Smooth and notch fatigue behavior of selectively laser melted Inconel 718 with as-built surfaces | Nicoletto, Gianni | INTERNATIONAL JOURNAL OF FATIGUE | 2019 | Univ Parma | Italy |  | 10.1016/j.ijfatigue.2019.105211 | sn | IN718 | LPBF | 250 | 760 | 120 | 50 | 200 | 90 | Ar | [6 empty] | powder | 15, 45 | HT 954 1; HT 718 8; HT 621 8; SURF as-built | bending fatigue | 25 |  | 0 | desk-top electro-mechanical testing machine |  | flat, miniature, Kt=1.63 | 20 | stress | 2000000 |  | 1213 | 1406 | 19
215 | Smooth and notch fatigue behavior of selectively laser melted Inconel 718 with as-built surfaces | Nicoletto, Gianni | INTERNATIONAL JOURNAL OF FATIGUE | 2019 | Univ Parma | Italy |  | 10.1016/j.ijfatigue.2019.105211 | sn | IN718 | LPBF | 250 | 760 | 120 | 50 | 200 | 0 | Ar | [6 empty] | powder | 15, 45 | HT 954 1; HT 718 8; HT 621 8; SURF as-built | bending fatigue | 25 |  | 0 | desk-top electro-mechanical testing machine |  | flat, miniature, Kt=1.63 | 20 | stress | 2000000 |  | 1213 | 1406 | 19
216 | Smooth and notch fatigue behavior of selectively laser melted Inconel 718 with as-built surfaces | Nicoletto, Gianni | INTERNATIONAL JOURNAL OF FATIGUE | 2019 | Univ Parma | Italy |  | 10.1016/j.ijfatigue.2019.105211 | sn | IN718 | LPBF | 250 | 760 | 120 | 50 | 200 | 0 | Ar | [6 empty] | powder | 15, 45 | HT 954 1; HT 718 8; HT 621 8; SURF as-built | bending fatigue | 25 |  | 0 | desk-top electro-mechanical testing machine |  | flat, miniature, Kt=1.63 | 20 | stress | 2000000 |  | 1213 | 1406 | 19
217 | Smooth and notch fatigue behavior of selectively laser melted Inconel 718 with as-built surfaces | Nicoletto, Gianni | INTERNATIONAL JOURNAL OF FATIGUE | 2019 | Univ Parma | Italy |  | 10.1016/j.ijfatigue.2019.105211 | sn | IN718 | LPBF | 250 | 760 | 120 | 50 | 200 | 0 | Ar | [6 empty] | powder | 15, 45 | HT 954 1; HT 718 8; HT 621 8; SURF as-built | bending fatigue | 25 |  | 0 | desk-top electro-mechanical testing machine |  | flat, miniature, Kt=1.63 | 20 | stress | 2000000 |  | 1213 | 1406 | 19
218 | Improving fatigue performances of selective laser melted A1-7Si-0.6Mg alloy via defects control | Huang, Aijun; Rao, Jeremy H.; Wu, Xinhua; Zhang, Kai; Zhang, Yong#2 | INTERNATIONAL JOURNAL OF FATIGUE | 2019 | Monash Univ; Univ South Australia | Australia | Australia Research Council (ARC); Monash University | 10.1016/j.ijfatigue.2019.105215 | sn | Al7Si0.6Mg | LPBF | 750 | 1100 | 300 | 60 |  | 90 | [7 empty] | powder | 40 | HT 300 2; HT 543 1.5; HT 160 8; SURF as-built | uniaxial | 25 |  | 0.1 | MTS 858 | ASTM E466 | cylindrical | 20 | stress | 10000000 |  | 270.3 | 314.3 | 3.5
219 | Improving fatigue performances of selective laser melted A1-7Si-0.6Mg alloy via defects control | Huang, Aijun; Rao, Jeremy H.; Wu, Xinhua; Zhang, Kai; Zhang, Yong#2 | INTERNATIONAL JOURNAL OF FATIGUE | 2019 | Monash Univ; Univ South Australia | Australia | Australia Research Council (ARC); Monash University | 10.1016/j.ijfatigue.2019.105215 | sn | Al7Si0.6Mg | LPBF | 750 | 1100 | 300 | 60 |  | 90 | [7 empty] | powder | 40 | HT 300 2; HT 543 1.5; HT 160 8; SURF machine | uniaxial | 25 |  | 0.1 | MTS 858 | ASTM E466 | cylindrical | 20 | stress | 10000000 |  | 270.3 | 314.3 | 3.5
220 | Improving fatigue performances of selective laser melted A1-7Si-0.6Mg alloy via defects control | Huang, Aijun; Rao, Jeremy H.; Wu, Xinhua; Zhang, Kai; Zhang, Yong#2 | INTERNATIONAL JOURNAL OF FATIGUE | 2019 | Monash Univ; Univ South Australia | Australia | Australia Research Council (ARC); Monash University | 10.1016/j.ijfatigue.2019.105215 | sn | Al7Si0.6Mg | LPBF | 400 | 1100 | 150 | 40 |  | 90 | [7 empty] | powder | 40 | HT 300 2; HT 543 1.5; HT 160 8; SURF machine | uniaxial | 25 |  | 0.1 | MTS 858 | ASTM E466 | cylindrical | 20 | stress | 10000000 |  | 270.6 | 327.1 | 7.3
221 | Influence of deposition strategy on the microstructure and fatigue properties of laser metal deposited Ti-6Al-4V powder on Ti-6Al-4V substrate | Brandt, Milan; Choi, Yi Rye; Liu, Qianchu; Qian, Ma; Sun, Shi D. | INTERNATIONAL JOURNAL OF FATIGUE | 2020 | Def Sci & Technol Grp; RMIT Univ | Australia | Defence Materials and Technology Centre (DMTC) | 10.1016/j.ijfatigue.2019.105236 | sn | Ti64 | LMD | 700 | 10 |  |  |  | 0 | Ar | Continuous raster scan path | [5 empty] | powder |  | SURF polish | uniaxial | 25 |  | 0.1 | MTS | ASTM E466 | flat, ASTM E466 | 10 | stress |  |  |  | 995 | 13
222 | Influence of deposition strategy on the microstructure and fatigue properties of laser metal deposited Ti-6Al-4V powder on Ti-6Al-4V substrate | Brandt, Milan; Choi, Yi Rye; Liu, Qianchu; Qian, Ma; Sun, Shi D. | INTERNATIONAL JOURNAL OF FATIGUE | 2020 | Def Sci & Technol Grp; RMIT Univ | Australia | Defence Materials and Technology Centre (DMTC) | 10.1016/j.ijfatigue.2019.105236 | sn | Ti64 | LMD | 700 | 10 |  |  |  | 0 | Ar | [6 empty] | powder |  | SURF polish | uniaxial | 25 |  | 0.1 | MTS | ASTM E466 | flat, ASTM E466 | 10 | stress |  |  |  | 1074 | 9
223 | Wire plus arc additive manufactured functional steel surfaces enhanced by rolling | Dirisu, Philip; Martina, Filomeno; Supriyo, Ganguly; Williams, Stewart; Xu, Xiangfang | INTERNATIONAL JOURNAL OF FATIGUE | 2020 | Cranfield Univ | UK | European Commission; Total E & P Nigeria Limited (TEPNG); Vestas Wind Systems A/S | 10.1016/j.ijfatigue.2019.105237 | sn | ER70S-6 steel | WAAM |  | 6.6667 |  | 1600 |  | 90 | Ar, CO2 | [6 empty] | powder | 180 | SURF machine | uniaxial | 25 |  | 0.1 | Instron |  | cylindrical, ASTM E466 | 10 | stress |  |  | 350 | 470 | 36
224 | Wire plus arc additive manufactured functional steel surfaces enhanced by rolling | Dirisu, Philip; Martina, Filomeno; Supriyo, Ganguly; Williams, Stewart; Xu, Xiangfang | INTERNATIONAL JOURNAL OF FATIGUE | 2020 | Cranfield Univ | UK | European Commission; Total E & P Nigeria Limited (TEPNG); Vestas Wind Systems A/S | 10.1016/j.ijfatigue.2019.105237 | sn | ER70S-6 steel | WAAM |  | 6.6667 |  | 1600 |  | 90 | Ar, CO2 | [6 empty] | powder | 180 | SURF as-built | uniaxial | 25 |  | 0.1 | Instron |  | cylindrical, ASTM E466 | 10 | stress |  |  | 300 | 402 | 28
225 | Wire plus arc additive manufactured functional steel surfaces enhanced by rolling | Dirisu, Philip; Martina, Filomeno; Supriyo, Ganguly; Williams, Stewart; Xu, Xiangfang | INTERNATIONAL JOURNAL OF FATIGUE | 2020 | Cranfield Univ | UK | European Commission; Total E & P Nigeria Limited (TEPNG); Vestas Wind Systems A/S | 10.1016/j.ijfatigue.2019.105237 | sn | ER70S-6 steel | WAAM |  | 6.6667 |  | 1600 |  | 90 | Ar, CO2 | [6 empty] | powder | 180 | SURF as-built; SURF roll | uniaxial | 25 |  | 0.1 | Instron |  | cylindrical, ASTM E466 | 10 | stress |  |  | 574 | 600 | 22
226 | Effects of build direction on tensile and fatigue performance of selective laser melting Ti6Al4V titanium alloy | Huang, Wei; Ma, Yu'e; Qian, Xudong; Sun, Wenbo; Zhang, Weihong | INTERNATIONAL JOURNAL OF FATIGUE | 2020 | Natl Univ Singapore; Northwestern Polytech Univ | Peoples R China; Singapore | National Natural Science Foundation of China (NSFC); ShaanXi Province | 10.1016/j.ijfatigue.2019.105260 | sn | Ti64 | LPBF | 350 | 1000 |  | 60 | [9 empty] | powder |  | HT 800 5; SURF machine | uniaxial | 25 |  | -1 | MTS 810 |  | cylindrical, ISO 1099 | 20 | stress |  | 111.55 | 857.6 | 935.57 | 14.1
227 | Effects of build direction on tensile and fatigue performance of selective laser melting Ti6Al4V titanium alloy | Huang, Wei; Ma, Yu'e; Qian, Xudong; Sun, Wenbo; Zhang, Weihong | INTERNATIONAL JOURNAL OF FATIGUE | 2020 | Natl Univ Singapore; Northwestern Polytech Univ | Peoples R China; Singapore | National Natural Science Foundation of China (NSFC); ShaanXi Province | 10.1016/j.ijfatigue.2019.105260 | sn | Ti64 | LPBF | 350 | 1000 |  | 60 | [9 empty] | powder |  | HT 800 5; SURF machine | uniaxial | 25 |  | -1 | MTS 810 |  | cylindrical, ISO 1099 | 20 | stress |  | 115.87 | 888.42 | 952.97 | 16.8
228 | Determination of the influence of a stress-relief heat treatment and additively manufactured surface on the fatigue behavior of selectively laser melted AISI 316L by using efficient short-time procedures | Beck, Tilmann; Blinn, Bastian; Krebs, Florian; Ley, Maximilian; Teutsch, Roman | INTERNATIONAL JOURNAL OF FATIGUE | 2020 | TU Kaiserslautern | Germany | Bundeswehr Research Institute for Materials, Fuels and Lubricants (WIWeB) | 10.1016/j.ijfatigue.2019.105301 | sn | 316L | LPBF | 250 | 900 |  | 30 |  | 0 | N2 |  | 245 |  |  |  |  | powder |  | HT 650 2; SURF as-built | uniaxial | 25 |  | -1 | Schenck PSA |  | cylindrical | 2 | stress |  | 171 | 509 | 681 | 38.6
229 | Determination of the influence of a stress-relief heat treatment and additively manufactured surface on the fatigue behavior of selectively laser melted AISI 316L by using efficient short-time procedures | Beck, Tilmann; Blinn, Bastian; Krebs, Florian; Ley, Maximilian; Teutsch, Roman | INTERNATIONAL JOURNAL OF FATIGUE | 2020 | TU Kaiserslautern | Germany | Bundeswehr Research Institute for Materials, Fuels and Lubricants (WIWeB) | 10.1016/j.ijfatigue.2019.105301 | sn | 316L | LPBF | 250 | 900 |  | 30 |  | 90 | N2 |  | 245 |  |  |  |  | powder |  | HT 650 2; SURF as-built | uniaxial | 25 |  | -1 | Schenck PSA |  | cylindrical | 2 | stress |  | 170 | 461 | 600 | 45.1
230 | Influence of surface conditions and specimen orientation on high cycle fatigue properties of Inconel 718 prepared by laser powder bed fusion | Albright, Thomas V.; Bean, Glenn E.; McLouth, Tait; Patel, Dhruv N.; Witkin, David B. | INTERNATIONAL JOURNAL OF FATIGUE | 2020 | Aerosp Corp | USA | Aerospace Corporation | 10.1016/j.ijfatigue.2019.105392 | sn | IN718 | LPBF | 180 | 600 | 105 | 30 |  | 90 | Ar | [6 empty] | powder |  | HIP 1163 3 1000; HT 954 1; HT 718 8; HT 621 10; SURF as-built | uniaxial | 25 |  | -1 | Instron | ASTM E466 | cylindrical, ASTM E466 | 40 | stress | 10000000 | 193.8 | 1034 | 1365 | 28.7
231 | Influence of surface conditions and specimen orientation on high cycle fatigue properties of Inconel 718 prepared by laser powder bed fusion | Albright, Thomas V.; Bean, Glenn E.; McLouth, Tait; Patel, Dhruv N.; Witkin, David B. | INTERNATIONAL JOURNAL OF FATIGUE | 2020 | Aerosp Corp | USA | Aerospace Corporation | 10.1016/j.ijfatigue.2019.105392 | sn | IN718 | LPBF | 180 | 600 | 105 | 30 |  | 90 | Ar | [6 empty] | powder |  | HIP 1163 3 1000; HT 954 1; HT 718 8; HT 621 10; SURF as-built | uniaxial | 25 |  | -1 | Instron | ASTM E466 | cylindrical, ASTM E466 | 40 | stress | 10000000 | 193.8 | 1034 | 1365 | 28.7
232 | Influence of surface conditions and specimen orientation on high cycle fatigue properties of Inconel 718 prepared by laser powder bed fusion | Albright, Thomas V.; Bean, Glenn E.; McLouth, Tait; Patel, Dhruv N.; Witkin, David B. | INTERNATIONAL JOURNAL OF FATIGUE | 2020 | Aerosp Corp | USA | Aerospace Corporation | 10.1016/j.ijfatigue.2019.105392 | sn | IN718 | LPBF | 180 | 600 | 105 | 30 |  | 90 | Ar | [6 empty] | powder |  | HIP 1163 3 1000; HT 954 1; HT 718 8; HT 621 10; SURF as-built | uniaxial | 25 |  | 0.1 | Instron | ASTM E466 | cylindrical, ASTM E466 | 40 | stress | 10000000 | 193.8 | 1034 | 1365 | 28.7
233 | Influence of surface conditions and specimen orientation on high cycle fatigue properties of Inconel 718 prepared by laser powder bed fusion | Albright, Thomas V.; Bean, Glenn E.; McLouth, Tait; Patel, Dhruv N.; Witkin, David B. | INTERNATIONAL JOURNAL OF FATIGUE | 2020 | Aerosp Corp | USA | Aerospace Corporation | 10.1016/j.ijfatigue.2019.105392 | sn | IN718 | LPBF | 180 | 600 | 105 | 30 |  | 90 | Ar | [6 empty] | powder |  | HIP 1163 3 1000; HT 954 1; HT 718 8; HT 621 10; SURF as-built | uniaxial | 25 |  | 0.1 | Instron | ASTM E466 | cylindrical, ASTM E466 | 40 | stress | 10000000 | 193.8 | 1034 | 1365 | 28.7
234 | Influence of surface conditions and specimen orientation on high cycle fatigue properties of Inconel 718 prepared by laser powder bed fusion | Albright, Thomas V.; Bean, Glenn E.; McLouth, Tait; Patel, Dhruv N.; Witkin, David B. | INTERNATIONAL JOURNAL OF FATIGUE | 2020 | Aerosp Corp | USA | Aerospace Corporation | 10.1016/j.ijfatigue.2019.105392 | sn | IN718 | LPBF | 180 | 600 | 105 | 30 |  | 90 | Ar | [6 empty] | powder |  | HIP 1163 3 1000; HT 954 1; HT 718 8; HT 621 10; SURF as-built | uniaxial | 25 |  | 0.5 | Instron | ASTM E466 | cylindrical, ASTM E466 | 40 | stress | 10000000 | 193.8 | 1034 | 1365 | 28.7
235 | Influence of surface conditions and specimen orientation on high cycle fatigue properties of Inconel 718 prepared by laser powder bed fusion | Albright, Thomas V.; Bean, Glenn E.; McLouth, Tait; Patel, Dhruv N.; Witkin, David B. | INTERNATIONAL JOURNAL OF FATIGUE | 2020 | Aerosp Corp | USA | Aerospace Corporation | 10.1016/j.ijfatigue.2019.105392 | sn | IN718 | LPBF | 180 | 600 | 105 | 30 |  | 0 | Ar | [6 empty] | powder |  | HIP 1163 3 1000; HT 954 1; HT 718 8; HT 621 10; SURF machine | uniaxial | 25 |  | -1 | Instron | ASTM E466 | cylindrical, ASTM E466 | 40 | stress | 10000000 | 201.7 | 1055 | 1407 | 21.6
236 | Influence of surface conditions and specimen orientation on high cycle fatigue properties of Inconel 718 prepared by laser powder bed fusion | Albright, Thomas V.; Bean, Glenn E.; McLouth, Tait; Patel, Dhruv N.; Witkin, David B. | INTERNATIONAL JOURNAL OF FATIGUE | 2020 | Aerosp Corp | USA | Aerospace Corporation | 10.1016/j.ijfatigue.2019.105392 | sn | IN718 | LPBF | 180 | 600 | 105 | 30 |  | 0 | Ar | [6 empty] | powder |  | HIP 1163 3 1000; HT 954 1; HT 718 8; HT 621 10; SURF machine | uniaxial | 25 |  | 0.1 | Instron | ASTM E466 | cylindrical, ASTM E466 | 40 | stress | 10000000 | 201.7 | 1055 | 1407 | 21.6
237 | Influence of surface conditions and specimen orientation on high cycle fatigue properties of Inconel 718 prepared by laser powder bed fusion | Albright, Thomas V.; Bean, Glenn E.; McLouth, Tait; Patel, Dhruv N.; Witkin, David B. | INTERNATIONAL JOURNAL OF FATIGUE | 2020 | Aerosp Corp | USA | Aerospace Corporation | 10.1016/j.ijfatigue.2019.105392 | sn | IN718 | LPBF | 180 | 600 | 105 | 30 |  | 0 | Ar | [6 empty] | powder |  | HIP 1163 3 1000; HT 954 1; HT 718 8; HT 621 10; SURF machine | uniaxial | 25 |  | 0.5 | Instron | ASTM E466 | cylindrical, ASTM E466 | 40 | stress | 10000000 | 201.7 | 1055 | 1407 | 21.6
238 | Influence of surface conditions and specimen orientation on high cycle fatigue properties of Inconel 718 prepared by laser powder bed fusion | Albright, Thomas V.; Bean, Glenn E.; McLouth, Tait; Patel, Dhruv N.; Witkin, David B. | INTERNATIONAL JOURNAL OF FATIGUE | 2020 | Aerosp Corp | USA | Aerospace Corporation | 10.1016/j.ijfatigue.2019.105392 | sn | IN718 | LPBF | 180 | 600 | 105 | 30 |  | 90 | Ar | [6 empty] | powder |  | HIP 1163 3 1000; HT 954 1; HT 718 8; HT 621 10; SURF machine | uniaxial | 25 |  | 0.1 | Instron | ASTM E466 | cylindrical, ASTM E466 | 40 | stress | 10000000 | 193.8 | 1034 | 1365 | 28.7
239 | Influence of surface conditions and specimen orientation on high cycle fatigue properties of Inconel 718 prepared by laser powder bed fusion | Albright, Thomas V.; Bean, Glenn E.; McLouth, Tait; Patel, Dhruv N.; Witkin, David B. | INTERNATIONAL JOURNAL OF FATIGUE | 2020 | Aerosp Corp | USA | Aerospace Corporation | 10.1016/j.ijfatigue.2019.105392 | sn | IN718 | LPBF | 180 | 600 | 105 | 30 |  | 60 | Ar | [6 empty] | powder |  | HIP 1163 3 1000; HT 954 1; HT 718 8; HT 621 10; SURF as-built | uniaxial | 25 |  | -1 | Instron | ASTM E466 | cylindrical, ASTM E466 | 40 | stress | 10000000 | 206.9 | 1062 | 1407 | 24.7
240 | Influence of surface conditions and specimen orientation on high cycle fatigue properties of Inconel 718 prepared by laser powder bed fusion | Albright, Thomas V.; Bean, Glenn E.; McLouth, Tait; Patel, Dhruv N.; Witkin, David B. | INTERNATIONAL JOURNAL OF FATIGUE | 2020 | Aerosp Corp | USA | Aerospace Corporation | 10.1016/j.ijfatigue.2019.105392 | sn | IN718 | LPBF | 180 | 600 | 105 | 30 |  | 60 | Ar | [6 empty] | powder |  | HIP 1163 3 1000; HT 954 1; HT 718 8; HT 621 10; SURF as-built | uniaxial | 25 |  | 0.1 | Instron | ASTM E466 | cylindrical, ASTM E466 | 40 | stress | 10000000 | 206.9 | 1062 | 1407 | 24.7
241 | Influence of surface conditions and specimen orientation on high cycle fatigue properties of Inconel 718 prepared by laser powder bed fusion | Albright, Thomas V.; Bean, Glenn E.; McLouth, Tait; Patel, Dhruv N.; Witkin, David B. | INTERNATIONAL JOURNAL OF FATIGUE | 2020 | Aerosp Corp | USA | Aerospace Corporation | 10.1016/j.ijfatigue.2019.105392 | sn | IN718 | LPBF | 180 | 600 | 105 | 30 |  | 60 | Ar | [6 empty] | powder |  | HIP 1163 3 1000; HT 954 1; HT 718 8; HT 621 10; SURF as-built | uniaxial | 25 |  | 0.5 | Instron | ASTM E466 | cylindrical, ASTM E466 | 40 | stress | 10000000 | 206.9 | 1062 | 1407 | 24.7
242 | Fatigue strength prediction of laser powder bed fusion processed Inconel 625 specimens with intentionally-seeded porosity: Feasibility study | Brailovski, Vladimir; Kreitcberg, Alena; Poulin, J. -R.#1; Terriault, Patrick | INTERNATIONAL JOURNAL OF FATIGUE | 2020 | Ecole Technol Super | Canada | Fonds de Recherche du Quebec Nature et Technologie (FRQNT), Canada ; Natural Sciences and Engineering Research Council of Canada (NSERC), Canada | 10.1016/j.ijfatigue.2019.105394 | sn | IN625 | LPBF | 285 | 960 | 110 |  |  | 90 | Ar | [6 empty] | powder |  | HT 870 1; SURF machine; SURF polish | uniaxial | 25 |  | 0.1 | MTS 810 | ASTM E466 | cylindrical, ASTM E466 | 30 | stress | 10000000 | 191.4 | 654 | 955 | 56.3
243 | Fatigue strength prediction of laser powder bed fusion processed Inconel 625 specimens with intentionally-seeded porosity: Feasibility study | Brailovski, Vladimir; Kreitcberg, Alena; Poulin, J. -R.#1; Terriault, Patrick | INTERNATIONAL JOURNAL OF FATIGUE | 2020 | Ecole Technol Super | Canada | Fonds de Recherche du Quebec Nature et Technologie (FRQNT), Canada ; Natural Sciences and Engineering Research Council of Canada (NSERC), Canada | 10.1016/j.ijfatigue.2019.105394 | sn | IN625 | LPBF | 285 | 1440 | 110 |  |  | 90 | Ar | [6 empty] | powder |  | HT 870 1; SURF machine; SURF polish | uniaxial | 25 |  | 0.1 | MTS 810 | ASTM E466 | cylindrical, ASTM E466 | 30 | stress | 10000000 | 202 | 676 | 966 | 22.3
244 | Fatigue strength prediction of laser powder bed fusion processed Inconel 625 specimens with intentionally-seeded porosity: Feasibility study | Brailovski, Vladimir; Kreitcberg, Alena; Poulin, J. -R.#1; Terriault, Patrick | INTERNATIONAL JOURNAL OF FATIGUE | 2020 | Ecole Technol Super | Canada | Fonds de Recherche du Quebec Nature et Technologie (FRQNT), Canada ; Natural Sciences and Engineering Research Council of Canada (NSERC), Canada | 10.1016/j.ijfatigue.2019.105394 | sn | IN625 | LPBF | 285 | 1680 | 110 |  |  | 90 | Ar | [6 empty] | powder |  | HT 870 1; SURF machine; SURF polish | uniaxial | 25 |  | 0.1 | MTS 810 | ASTM E466 | cylindrical, ASTM E466 | 30 | stress | 10000000 | 193 | 673 | 840 | 8.8
245 | Fatigue strength prediction of laser powder bed fusion processed Inconel 625 specimens with intentionally-seeded porosity: Feasibility study | Brailovski, Vladimir; Kreitcberg, Alena; Poulin, J. -R.#1; Terriault, Patrick | INTERNATIONAL JOURNAL OF FATIGUE | 2020 | Ecole Technol Super | Canada | Fonds de Recherche du Quebec Nature et Technologie (FRQNT), Canada ; Natural Sciences and Engineering Research Council of Canada (NSERC), Canada | 10.1016/j.ijfatigue.2019.105394 | sn | IN625 | LPBF | 285 | 1920 | 110 |  |  | 90 | Ar | [6 empty] | powder |  | HT 870 1; SURF machine; SURF polish | uniaxial | 25 |  | 0.1 | MTS 810 | ASTM E466 | cylindrical, ASTM E466 | 30 | stress | 10000000 | 185 | 651 | 749 | 4.3
246 | Influence of layer-wise fabrication and surface orientation on the notch fatigue behavior of as-built additively manufactured Ti6Al4V | Frkan, Martin; Konecna, Radomila; Nicoletto, Gianni; Riva, Enrica | INTERNATIONAL JOURNAL OF FATIGUE | 2020 | Univ Parma; Univ Zilina | Italy; Slovakia | Scientific Grant Agency of the Ministry of Education, Science, Research and Sport of the Slovak Republic | 10.1016/j.ijfatigue.2020.105483 | sn | Ti64 | LPBF |  |  |  | 60 | 80 | 0 |  |  | 67 |  |  |  |  | powder | 25, 45 | HT 740 2; SURF as-built | bending fatigue | 25 |  | 0 | Schenk-type testing machine |  | flat, miniature | 25 | stress | 2000000
247 | Influence of layer-wise fabrication and surface orientation on the notch fatigue behavior of as-built additively manufactured Ti6Al4V | Frkan, Martin; Konecna, Radomila; Nicoletto, Gianni; Riva, Enrica | INTERNATIONAL JOURNAL OF FATIGUE | 2020 | Univ Parma; Univ Zilina | Italy; Slovakia | Scientific Grant Agency of the Ministry of Education, Science, Research and Sport of the Slovak Republic | 10.1016/j.ijfatigue.2020.105483 | sn | Ti64 | LPBF |  |  |  | 60 | 80 | 0 |  |  | 67 |  |  |  |  | powder | 25, 45 | HT 740 2; SURF as-built | bending fatigue | 25 |  | 0 | Schenk-type testing machine |  | flat, miniature, Kt=1.63 | 25 | stress | 2000000
248 | Influence of layer-wise fabrication and surface orientation on the notch fatigue behavior of as-built additively manufactured Ti6Al4V | Frkan, Martin; Konecna, Radomila; Nicoletto, Gianni; Riva, Enrica | INTERNATIONAL JOURNAL OF FATIGUE | 2020 | Univ Parma; Univ Zilina | Italy; Slovakia | Scientific Grant Agency of the Ministry of Education, Science, Research and Sport of the Slovak Republic | 10.1016/j.ijfatigue.2020.105483 | sn | Ti64 | LPBF |  |  |  | 60 | 80 | 0 |  |  | 67 |  |  |  |  | powder | 25, 45 | HT 740 2; SURF as-built | bending fatigue | 25 |  | 0 | Schenk-type testing machine |  | flat, miniature, Kt=4.95 | 25 | stress | 2000000
249 | Influence of layer-wise fabrication and surface orientation on the notch fatigue behavior of as-built additively manufactured Ti6Al4V | Frkan, Martin; Konecna, Radomila; Nicoletto, Gianni; Riva, Enrica | INTERNATIONAL JOURNAL OF FATIGUE | 2020 | Univ Parma; Univ Zilina | Italy; Slovakia | Scientific Grant Agency of the Ministry of Education, Science, Research and Sport of the Slovak Republic | 10.1016/j.ijfatigue.2020.105483 | sn | Ti64 | LPBF |  |  |  | 60 | 80 | 90 |  |  | 67 |  |  |  |  | powder | 25, 45 | HT 740 2; SURF as-built | bending fatigue | 25 |  | 0 | Schenk-type testing machine |  | flat, miniature | 25 | stress | 2000000
250 | Influence of layer-wise fabrication and surface orientation on the notch fatigue behavior of as-built additively manufactured Ti6Al4V | Frkan, Martin; Konecna, Radomila; Nicoletto, Gianni; Riva, Enrica | INTERNATIONAL JOURNAL OF FATIGUE | 2020 | Univ Parma; Univ Zilina | Italy; Slovakia | Scientific Grant Agency of the Ministry of Education, Science, Research and Sport of the Slovak Republic | 10.1016/j.ijfatigue.2020.105483 | sn | Ti64 | LPBF |  |  |  | 60 | 80 | 90 |  |  | 67 |  |  |  |  | powder | 25, 45 | HT 740 2; SURF as-built | bending fatigue | 25 |  | 0 | Schenk-type testing machine |  | flat, miniature, Kt=1.63 | 25 | stress | 2000000
251 | Influence of layer-wise fabrication and surface orientation on the notch fatigue behavior of as-built additively manufactured Ti6Al4V | Frkan, Martin; Konecna, Radomila; Nicoletto, Gianni; Riva, Enrica | INTERNATIONAL JOURNAL OF FATIGUE | 2020 | Univ Parma; Univ Zilina | Italy; Slovakia | Scientific Grant Agency of the Ministry of Education, Science, Research and Sport of the Slovak Republic | 10.1016/j.ijfatigue.2020.105483 | sn | Ti64 | LPBF |  |  |  | 60 | 80 | 90 |  |  | 67 |  |  |  |  | powder | 25, 45 | HT 740 2; SURF as-built | bending fatigue | 25 |  | 0 | Schenk-type testing machine |  | flat, miniature, Kt=4.95 | 25 | stress | 2000000
252 | Influence of layer-wise fabrication and surface orientation on the notch fatigue behavior of as-built additively manufactured Ti6Al4V | Frkan, Martin; Konecna, Radomila; Nicoletto, Gianni; Riva, Enrica | INTERNATIONAL JOURNAL OF FATIGUE | 2020 | Univ Parma; Univ Zilina | Italy; Slovakia | Scientific Grant Agency of the Ministry of Education, Science, Research and Sport of the Slovak Republic | 10.1016/j.ijfatigue.2020.105483 | sn | Ti64 | LPBF |  |  |  | 60 | 80 | 0 |  |  | 67 |  |  |  |  | powder | 25, 45 | HT 740 2; SURF as-built | bending fatigue | 25 |  | 0 | Schenk-type testing machine |  | flat, miniature | 25 | stress | 2000000
253 | Influence of layer-wise fabrication and surface orientation on the notch fatigue behavior of as-built additively manufactured Ti6Al4V | Frkan, Martin; Konecna, Radomila; Nicoletto, Gianni; Riva, Enrica | INTERNATIONAL JOURNAL OF FATIGUE | 2020 | Univ Parma; Univ Zilina | Italy; Slovakia | Scientific Grant Agency of the Ministry of Education, Science, Research and Sport of the Slovak Republic | 10.1016/j.ijfatigue.2020.105483 | sn | Ti64 | LPBF |  |  |  | 60 | 80 | 0 |  |  | 67 |  |  |  |  | powder | 25, 45 | HT 740 2; SURF as-built | bending fatigue | 25 |  | 0 | Schenk-type testing machine |  | flat, miniature, Kt=1.63 | 25 | stress | 2000000
254 | Influence of layer-wise fabrication and surface orientation on the notch fatigue behavior of as-built additively manufactured Ti6Al4V | Frkan, Martin; Konecna, Radomila; Nicoletto, Gianni; Riva, Enrica | INTERNATIONAL JOURNAL OF FATIGUE | 2020 | Univ Parma; Univ Zilina | Italy; Slovakia | Scientific Grant Agency of the Ministry of Education, Science, Research and Sport of the Slovak Republic | 10.1016/j.ijfatigue.2020.105483 | sn | Ti64 | LPBF |  |  |  | 60 | 80 | 0 |  |  | 67 |  |  |  |  | powder | 25, 45 | HT 740 2; SURF as-built | bending fatigue | 25 |  | 0 | Schenk-type testing machine |  | flat, miniature,Kt=1.63 | 25 | stress | 2000000
255 | Influence of layer-wise fabrication and surface orientation on the notch fatigue behavior of as-built additively manufactured Ti6Al4V | Frkan, Martin; Konecna, Radomila; Nicoletto, Gianni; Riva, Enrica | INTERNATIONAL JOURNAL OF FATIGUE | 2020 | Univ Parma; Univ Zilina | Italy; Slovakia | Scientific Grant Agency of the Ministry of Education, Science, Research and Sport of the Slovak Republic | 10.1016/j.ijfatigue.2020.105483 | sn | Ti64 | LPBF |  |  |  | 60 | 80 | 0 |  |  | 67 |  |  |  |  | powder | 25, 45 | HT 740 2; SURF as-built | bending fatigue | 25 |  | 0 | Schenk-type testing machine |  | flat, miniature, Kt=4.95 | 25 | stress | 2000000
256 | Influence of layer-wise fabrication and surface orientation on the notch fatigue behavior of as-built additively manufactured Ti6Al4V | Frkan, Martin; Konecna, Radomila; Nicoletto, Gianni; Riva, Enrica | INTERNATIONAL JOURNAL OF FATIGUE | 2020 | Univ Parma; Univ Zilina | Italy; Slovakia | Scientific Grant Agency of the Ministry of Education, Science, Research and Sport of the Slovak Republic | 10.1016/j.ijfatigue.2020.105483 | sn | Ti64 | LPBF |  |  |  | 60 | 80 | 0 |  |  | 67 |  |  |  |  | powder | 25, 45 | HT 740 2; SURF as-built | bending fatigue | 25 |  | 0 | Schenk-type testing machine |  | flat, miniature,Kt=4.95 | 25 | stress | 2000000
257 | Improved fatigue strength of additively manufactured Ti6Al4V by surface post processing | Ansell, H.; Basu, D.; Kahlin, Magnus; Kerwin, Annie; Moverare, Johan J.; Newton, L.; Smith, B. | INTERNATIONAL JOURNAL OF FATIGUE | 2020 | Linkoping Univ; Mfg Technol Ctr; Saab AB; Univ Nottingham | Sweden; UK | Clean Sky 2 Joint Undertaking (JU) ; Swedish Foundation for Strategic Research | 10.1016/j.ijfatigue.2020.105497 | sn | Ti64 | LPBF | 280 | 1200 | 140 | 60 |  | 90 | [7 empty] | powder | 15, 45 | HT 730 2; SURF powder blast | uniaxial | 25 |  | 0.1 | Instron 8800 |  |  | 20 | stress |  |  | 1049 | 1108 | 13
258 | Improved fatigue strength of additively manufactured Ti6Al4V by surface post processing | Ansell, H.; Basu, D.; Kahlin, Magnus; Kerwin, Annie; Moverare, Johan J.; Newton, L.; Smith, B. | INTERNATIONAL JOURNAL OF FATIGUE | 2020 | Linkoping Univ; Mfg Technol Ctr; Saab AB; Univ Nottingham | Sweden; UK | Clean Sky 2 Joint Undertaking (JU) ; Swedish Foundation for Strategic Research | 10.1016/j.ijfatigue.2020.105497 | sn | Ti64 | LPBF | 280 | 1200 | 140 | 60 |  | 90 | [7 empty] | powder | 15, 45 | HT 730 2; SURF linished | uniaxial | 25 |  | 0.1 | Instron 8800 |  |  | 20 | stress |  |  | 1049 | 1108 | 13
259 | Improved fatigue strength of additively manufactured Ti6Al4V by surface post processing | Ansell, H.; Basu, D.; Kahlin, Magnus; Kerwin, Annie; Moverare, Johan J.; Newton, L.; Smith, B. | INTERNATIONAL JOURNAL OF FATIGUE | 2020 | Linkoping Univ; Mfg Technol Ctr; Saab AB; Univ Nottingham | Sweden; UK | Clean Sky 2 Joint Undertaking (JU) ; Swedish Foundation for Strategic Research | 10.1016/j.ijfatigue.2020.105497 | sn | Ti64 | LPBF | 280 | 1200 | 140 | 60 |  | 90 | [7 empty] | powder | 15, 45 | HT 730 2; SURF shot peen | uniaxial | 25 |  | 0.1 | Instron 8800 |  |  | 20 | stress |  |  | 1049 | 1108 | 13
260 | Improved fatigue strength of additively manufactured Ti6Al4V by surface post processing | Ansell, H.; Basu, D.; Kahlin, Magnus; Kerwin, Annie; Moverare, Johan J.; Newton, L.; Smith, B. | INTERNATIONAL JOURNAL OF FATIGUE | 2020 | Linkoping Univ; Mfg Technol Ctr; Saab AB; Univ Nottingham | Sweden; UK | Clean Sky 2 Joint Undertaking (JU) ; Swedish Foundation for Strategic Research | 10.1016/j.ijfatigue.2020.105497 | sn | Ti64 | LPBF | 280 | 1200 | 140 | 60 |  | 90 | [7 empty] | powder | 15, 45 | HT 730 2; SURF laser polish | uniaxial | 25 |  | 0.1 | Instron 8800 |  |  | 20 | stress |  |  | 1049 | 1108 | 13
261 | Improved fatigue strength of additively manufactured Ti6Al4V by surface post processing | Ansell, H.; Basu, D.; Kahlin, Magnus; Kerwin, Annie; Moverare, Johan J.; Newton, L.; Smith, B. | INTERNATIONAL JOURNAL OF FATIGUE | 2020 | Linkoping Univ; Mfg Technol Ctr; Saab AB; Univ Nottingham | Sweden; UK | Clean Sky 2 Joint Undertaking (JU) ; Swedish Foundation for Strategic Research | 10.1016/j.ijfatigue.2020.105497 | sn | Ti64 | LPBF | 280 | 1200 | 140 | 60 |  | 90 | [7 empty] | powder | 15, 45 | HT 730 2; SURF centrifugal finished | uniaxial | 25 |  | 0.1 | Instron 8800 |  |  | 20 | stress |  |  | 1049 | 1108 | 13
262 | Improved fatigue strength of additively manufactured Ti6Al4V by surface post processing | Ansell, H.; Basu, D.; Kahlin, Magnus; Kerwin, Annie; Moverare, Johan J.; Newton, L.; Smith, B. | INTERNATIONAL JOURNAL OF FATIGUE | 2020 | Linkoping Univ; Mfg Technol Ctr; Saab AB; Univ Nottingham | Sweden; UK | Clean Sky 2 Joint Undertaking (JU) ; Swedish Foundation for Strategic Research | 10.1016/j.ijfatigue.2020.105497 | sn | Ti64 | LPBF | 280 | 1200 | 140 | 60 |  | 90 | [7 empty] | powder | 15, 45 | HT 730 2; SURF laser shock peen | uniaxial | 25 |  | 0.1 | Instron 8800 |  |  | 20 | stress |  |  | 1049 | 1108 | 13
263 | Improved fatigue strength of additively manufactured Ti6Al4V by surface post processing | Ansell, H.; Basu, D.; Kahlin, Magnus; Kerwin, Annie; Moverare, Johan J.; Newton, L.; Smith, B. | INTERNATIONAL JOURNAL OF FATIGUE | 2020 | Linkoping Univ; Mfg Technol Ctr; Saab AB; Univ Nottingham | Sweden; UK | Clean Sky 2 Joint Undertaking (JU) ; Swedish Foundation for Strategic Research | 10.1016/j.ijfatigue.2020.105497 | sn | Ti64 | EPBF |  |  | 200 | 70 |  | 90 | [7 empty] | powder | 45, 105 | HIP 920 2 1030; SURF as-built | uniaxial | 25 |  | 0.1 | Instron 8800 |  |  | 20 | stress |  |  | 918 | 984 | 6
264 | Improved fatigue strength of additively manufactured Ti6Al4V by surface post processing | Ansell, H.; Basu, D.; Kahlin, Magnus; Kerwin, Annie; Moverare, Johan J.; Newton, L.; Smith, B. | INTERNATIONAL JOURNAL OF FATIGUE | 2020 | Linkoping Univ; Mfg Technol Ctr; Saab AB; Univ Nottingham | Sweden; UK | Clean Sky 2 Joint Undertaking (JU) ; Swedish Foundation for Strategic Research | 10.1016/j.ijfatigue.2020.105497 | sn | Ti64 | EPBF |  |  | 200 | 70 |  | 90 | [7 empty] | powder | 45, 105 | HIP 920 2 1030; SURF linished | uniaxial | 25 |  | 0.1 | Instron 8800 |  |  | 20 | stress |  |  | 918 | 984 | 6
265 | Improved fatigue strength of additively manufactured Ti6Al4V by surface post processing | Ansell, H.; Basu, D.; Kahlin, Magnus; Kerwin, Annie; Moverare, Johan J.; Newton, L.; Smith, B. | INTERNATIONAL JOURNAL OF FATIGUE | 2020 | Linkoping Univ; Mfg Technol Ctr; Saab AB; Univ Nottingham | Sweden; UK | Clean Sky 2 Joint Undertaking (JU) ; Swedish Foundation for Strategic Research | 10.1016/j.ijfatigue.2020.105497 | sn | Ti64 | EPBF |  |  | 200 | 70 |  | 90 | [7 empty] | powder | 45, 105 | HIP 920 2 1030; SURF shot peen | uniaxial | 25 |  | 0.1 | Instron 8800 |  |  | 20 | stress |  |  | 918 | 984 | 6
266 | Improved fatigue strength of additively manufactured Ti6Al4V by surface post processing | Ansell, H.; Basu, D.; Kahlin, Magnus; Kerwin, Annie; Moverare, Johan J.; Newton, L.; Smith, B. | INTERNATIONAL JOURNAL OF FATIGUE | 2020 | Linkoping Univ; Mfg Technol Ctr; Saab AB; Univ Nottingham | Sweden; UK | Clean Sky 2 Joint Undertaking (JU) ; Swedish Foundation for Strategic Research | 10.1016/j.ijfatigue.2020.105497 | sn | Ti64 | EPBF |  |  | 200 | 70 |  | 90 | [7 empty] | powder | 45, 105 | HIP 920 2 1030; SURF laser polish | uniaxial | 25 |  | 0.1 | Instron 8800 |  |  | 20 | stress |  |  | 918 | 984 | 6
267 | Improved fatigue strength of additively manufactured Ti6Al4V by surface post processing | Ansell, H.; Basu, D.; Kahlin, Magnus; Kerwin, Annie; Moverare, Johan J.; Newton, L.; Smith, B. | INTERNATIONAL JOURNAL OF FATIGUE | 2020 | Linkoping Univ; Mfg Technol Ctr; Saab AB; Univ Nottingham | Sweden; UK | Clean Sky 2 Joint Undertaking (JU) ; Swedish Foundation for Strategic Research | 10.1016/j.ijfatigue.2020.105497 | sn | Ti64 | EPBF |  |  | 200 | 70 |  | 90 | [7 empty] | powder | 45, 105 | HIP 920 2 1030; SURF centrifugal finished | uniaxial | 25 |  | 0.1 | Instron 8800 |  |  | 20 | stress |  |  | 918 | 984 | 6
268 | Improved fatigue strength of additively manufactured Ti6Al4V by surface post processing | Ansell, H.; Basu, D.; Kahlin, Magnus; Kerwin, Annie; Moverare, Johan J.; Newton, L.; Smith, B. | INTERNATIONAL JOURNAL OF FATIGUE | 2020 | Linkoping Univ; Mfg Technol Ctr; Saab AB; Univ Nottingham | Sweden; UK | Clean Sky 2 Joint Undertaking (JU) ; Swedish Foundation for Strategic Research | 10.1016/j.ijfatigue.2020.105497 | sn | Ti64 | EPBF |  |  | 200 | 70 |  | 90 | [7 empty] | powder | 45, 105 | HIP 920 2 1030; SURF laser shock peen | uniaxial | 25 |  | 0.1 | Instron 8800 |  |  | 20 | stress |  |  | 918 | 984 | 6
269 | Towards a fundamental understanding of the effects of surface conditions on fatigue resistance for safety-critical AM applications | Lin, B.; Lupton, C.; Monu, M. C.; Tong, Jie; Zeng, G-W | INTERNATIONAL JOURNAL OF FATIGUE | 2020 | Univ Portsmouth; Wuhan Univ Sci & Technol | Peoples R China; UK | China Scholarship Council (CSC) | 10.1016/j.ijfatigue.2020.105585 | sn | 17-4 PH | LPBF | [5 empty] | 0 | [7 empty] | powder |  | SURF as-built | uniaxial | 25 |  | 0.1 | Amsler Vibrophore Electromagnetic Resonance |  | flat | 75 | stress
270 | Multiaxial fatigue of LB-PBF additive manufactured 17-4 PH stainless steel including the effects of surface roughness and HIP treatment and comparisons with the wrought alloy | Fatemi, Ali; Molaei, Reza#1; Nam Phan | INTERNATIONAL JOURNAL OF FATIGUE | 2020 | US Navy; Univ Memphis | USA | Naval Air Systems Command (NAVAIR), US Navy | 10.1016/j.ijfatigue.2020.105646 | sn | 17-4 PH | LPBF | 220 | 755.5 | 100 | 40 |  | 90 | [7 empty] | powder | 15, 45 | HT 1050 0.5; HT 552 4; SURF as-built | uniaxial | 25 |  | -1 |  |  | cylindrical, ASTM E2207, tube |  | stress |  | 203.1 | 1154 | 1193 | 21.2
271 | Multiaxial fatigue of LB-PBF additive manufactured 17-4 PH stainless steel including the effects of surface roughness and HIP treatment and comparisons with the wrought alloy | Fatemi, Ali; Molaei, Reza#1; Nam Phan | INTERNATIONAL JOURNAL OF FATIGUE | 2020 | US Navy; Univ Memphis | USA | Naval Air Systems Command (NAVAIR), US Navy | 10.1016/j.ijfatigue.2020.105646 | sn | 17-4 PH | LPBF | 220 | 755.5 | 100 | 40 |  | 90 | [7 empty] | powder | 15, 45 | HT 1050 0.5; HT 552 4; SURF polish only | uniaxial | 25 |  | -1 |  |  | cylindrical, ASTM E2207, tube |  | stress |  | 203.1 | 1154 | 1193 | 21.2
272 | Multiaxial fatigue of LB-PBF additive manufactured 17-4 PH stainless steel including the effects of surface roughness and HIP treatment and comparisons with the wrought alloy | Fatemi, Ali; Molaei, Reza#1; Nam Phan | INTERNATIONAL JOURNAL OF FATIGUE | 2020 | US Navy; Univ Memphis | USA | Naval Air Systems Command (NAVAIR), US Navy | 10.1016/j.ijfatigue.2020.105646 | sn | 17-4 PH | LPBF | 220 | 755.5 | 100 | 40 |  | 90 | [7 empty] | powder | 15, 45 | HT 1050 0.5; HT 552 4; SURF machine | uniaxial | 25 |  | -1 |  |  | cylindrical, ASTM E2207, tube |  | stress |  | 203.1 | 1154 | 1193 | 21.2
273 | Multiaxial fatigue of LB-PBF additive manufactured 17-4 PH stainless steel including the effects of surface roughness and HIP treatment and comparisons with the wrought alloy | Fatemi, Ali; Molaei, Reza#1; Nam Phan | INTERNATIONAL JOURNAL OF FATIGUE | 2020 | US Navy; Univ Memphis | USA | Naval Air Systems Command (NAVAIR), US Navy | 10.1016/j.ijfatigue.2020.105646 | sn | [18 empty] | uniaxial | 25 | [6 empty] | stress
274 | Multiaxial fatigue of LB-PBF additive manufactured 17-4 PH stainless steel including the effects of surface roughness and HIP treatment and comparisons with the wrought alloy | Fatemi, Ali; Molaei, Reza#1; Nam Phan | INTERNATIONAL JOURNAL OF FATIGUE | 2020 | US Navy; Univ Memphis | USA | Naval Air Systems Command (NAVAIR), US Navy | 10.1016/j.ijfatigue.2020.105646 | sn | [18 empty] | uniaxial | 25 | [6 empty] | stress
275 | Effect of microstructure, residual stresses and building orientation on the fatigue response up to 10(9) cycles of an SLM AlSi10Mg alloy | Biffi, Carlo A.; Chiandussi, Giorgio; Fiocchi, Jacopo; Paolino, Davide S.; Rossetto, Massimo; Tridello, Andrea; Tuissi, Ausonio | INTERNATIONAL JOURNAL OF FATIGUE | 2020 | CNR ICMATE; Politecn Torino | Italy |  | 10.1016/j.ijfatigue.2020.105659 | sn | AlSi10Mg | LPBF | 350 | 1150 | 170 | 50 | 150 | 0 | [7 empty] | powder | 45 | HT 244 2; SURF polish | VHCF | 25 |  | -1 | Ultrasonic Fatigue Testing Machines |  | cylindrical |  | stress | 1000000000 |  | 232 | 344 | 4.2
276 | Effect of microstructure, residual stresses and building orientation on the fatigue response up to 10(9) cycles of an SLM AlSi10Mg alloy | Biffi, Carlo A.; Chiandussi, Giorgio; Fiocchi, Jacopo; Paolino, Davide S.; Rossetto, Massimo; Tridello, Andrea; Tuissi, Ausonio | INTERNATIONAL JOURNAL OF FATIGUE | 2020 | CNR ICMATE; Politecn Torino | Italy |  | 10.1016/j.ijfatigue.2020.105659 | sn | AlSi10Mg | LPBF | 350 | 1150 | 170 | 50 | 150 | 0 | [7 empty] | powder |  | SURF polish | VHCF | 25 |  | -1 |  |  |  |  | stress |  |  | 271 | 419 | 4.1
277 | Surface roughness effects on the fatigue behaviour of gyroid cellular structures obtained by additive manufacturing | Cuadrado, Alberto; Martel, Oscar; Monopoli, Donato; Paula Fiorucci, Maria; Yanez, Alejandro | INTERNATIONAL JOURNAL OF FATIGUE | 2020 | Inst Tecnol Canarias; Univ Las Palmas Gran Canaria | Spain | Ministry of Economy and Competitiveness (MINECO), Spain; University of Las Palmas de Gran Canaria, Spain | 10.1016/j.ijfatigue.2020.105702 | sn | Ti64 ELI | EPBF | [13 empty] | powder |  |  | uniaxial, compression | 25 |  | 0.1 |  |  | normal gyroid lattice |  | stress
278 | Surface roughness effects on the fatigue behaviour of gyroid cellular structures obtained by additive manufacturing | Cuadrado, Alberto; Martel, Oscar; Monopoli, Donato; Paula Fiorucci, Maria; Yanez, Alejandro | INTERNATIONAL JOURNAL OF FATIGUE | 2020 | Inst Tecnol Canarias; Univ Las Palmas Gran Canaria | Spain | Ministry of Economy and Competitiveness (MINECO), Spain; University of Las Palmas de Gran Canaria, Spain | 10.1016/j.ijfatigue.2020.105702 | sn | Ti64 ELI | EPBF | [13 empty] | powder |  |  | uniaxial, compression | 25 |  | 0.1 |  |  | deform gyroid lattice |  | stress
279 | Fatigue strength assessment of as built AlSi10Mg manufactured by SLM with different build orientations | Beretta, Stefano; Foletti, Stefano; Gargourimotlagh, M.; Riccio, Martina; du Plessis, Anton | INTERNATIONAL JOURNAL OF FATIGUE | 2020 | BEAMIT; Politecn Milan; Stellenbosch Univ | Italy; South Africa | Italian Ministry for Education, University and Research (MIUR) | 10.1016/j.ijfatigue.2020.105737 | sn | AlSi10Mg | LPBF | 350 | 1650 | 130 | 50 | 150 | 0 | Ar |  | 67 |  |  |  |  | powder | 37 | SURF as-built | 3-point bending | 25 |  | 0.1 | Instron ElectroPuls E10000 |  | flat, miniature | 40 | stress | 5000000 | 70.4, 73.5 | 224, 231 | 377, 381 | 4.3, 5
280 | Fatigue strength assessment of as built AlSi10Mg manufactured by SLM with different build orientations | Beretta, Stefano; Foletti, Stefano; Gargourimotlagh, M.; Riccio, Martina; du Plessis, Anton | INTERNATIONAL JOURNAL OF FATIGUE | 2020 | BEAMIT; Politecn Milan; Stellenbosch Univ | Italy; South Africa | Italian Ministry for Education, University and Research (MIUR) | 10.1016/j.ijfatigue.2020.105737 | sn | AlSi10Mg | LPBF | 350 | 1650 | 130 | 50 | 150 | 45 | Ar |  | 67 |  |  |  |  | powder | 37 | SURF as-built | 3-point bending | 25 |  | 0.1 | Instron ElectroPuls E10000 |  | flat, miniature | 40 | stress | 5000000 | 62.3, 68.6 | 203, 208 | 375, 390 | 4.5, 6.7
281 | Fatigue strength assessment of as built AlSi10Mg manufactured by SLM with different build orientations | Beretta, Stefano; Foletti, Stefano; Gargourimotlagh, M.; Riccio, Martina; du Plessis, Anton | INTERNATIONAL JOURNAL OF FATIGUE | 2020 | BEAMIT; Politecn Milan; Stellenbosch Univ | Italy; South Africa | Italian Ministry for Education, University and Research (MIUR) | 10.1016/j.ijfatigue.2020.105737 | sn | AlSi10Mg | LPBF | 350 | 1650 | 130 | 50 | 150 | 90 | Ar |  | 67 |  |  |  |  | powder | 37 | SURF as-built | 3-point bending | 25 |  | 0.1 | Instron ElectroPuls E10000 |  | flat, miniature | 40 | stress | 5000000 | 66.4, 70.8 | 207, 209 | 387, 409 | 4.7, 6.1
282 | Fatigue strength assessment of as built AlSi10Mg manufactured by SLM with different build orientations | Beretta, Stefano; Foletti, Stefano; Gargourimotlagh, M.; Riccio, Martina; du Plessis, Anton | INTERNATIONAL JOURNAL OF FATIGUE | 2020 | BEAMIT; Politecn Milan; Stellenbosch Univ | Italy; South Africa | Italian Ministry for Education, University and Research (MIUR) | 10.1016/j.ijfatigue.2020.105737 | sn | AlSi10Mg | LPBF | 350 | 1650 | 130 | 50 | 150 | 0 | Ar |  | 67 |  |  |  |  | powder | 37 | SURF as-built | 3-point bending | 25 |  | 0.1 | Instron ElectroPuls E10000 |  | flat, miniature | 40 | stress | 5000000 | 70.4, 73.5 | 224, 231 | 377, 381 | 4.3, 5
283 | Fatigue strength assessment of as built AlSi10Mg manufactured by SLM with different build orientations | Beretta, Stefano; Foletti, Stefano; Gargourimotlagh, M.; Riccio, Martina; du Plessis, Anton | INTERNATIONAL JOURNAL OF FATIGUE | 2020 | BEAMIT; Politecn Milan; Stellenbosch Univ | Italy; South Africa | Italian Ministry for Education, University and Research (MIUR) | 10.1016/j.ijfatigue.2020.105737 | sn | AlSi10Mg | LPBF | 350 | 1650 | 130 | 50 | 150 | 45 | Ar |  | 67 |  |  |  |  | powder | 37 | SURF as-built | 3-point bending | 25 |  | 0.1 | Instron ElectroPuls E10000 |  | flat, miniature | 40 | stress | 5000000 | 62.3, 68.6 | 203, 208 | 375, 390 | 4.5, 6.7
284 | Defect tolerance and hydrogen susceptibility of the fatigue limit of an additively manufactured Ni-based superalloy 718 | Funakoshi, Yusuke; Kawashima, Hideto; Kevinsannya; Matsunaga, Hisao; Matsuoka, Saburo; Ogawa, Yuhei; Okazaki, Saburo; Takakuwa, Osamu | INTERNATIONAL JOURNAL OF FATIGUE | 2020 | Japan Aerosp Explorat Agcy; Kobe Mat Testing Lab Co Ltd; Kyushu Univ | Japan |  | 10.1016/j.ijfatigue.2020.105740 | sn | IN718 | LPBF | [5 empty] | 90 | [7 empty] | powder |  | HIP NaN NaN NaN; HT NaN NaN; HT NaN NaN; SURF machine; SURF polish; SURF non-charged | uniaxial | 25 |  | -1 | Shimadzu |  | cylindrical | 10 | stress | 10000000
285 | Defect tolerance and hydrogen susceptibility of the fatigue limit of an additively manufactured Ni-based superalloy 718 | Funakoshi, Yusuke; Kawashima, Hideto; Kevinsannya; Matsunaga, Hisao; Matsuoka, Saburo; Ogawa, Yuhei; Okazaki, Saburo; Takakuwa, Osamu | INTERNATIONAL JOURNAL OF FATIGUE | 2020 | Japan Aerosp Explorat Agcy; Kobe Mat Testing Lab Co Ltd; Kyushu Univ | Japan |  | 10.1016/j.ijfatigue.2020.105740 | sn | IN718 | LPBF | [5 empty] | 90 | [7 empty] | powder |  | HIP NaN NaN NaN; HT NaN NaN; HT NaN NaN; SURF machine; SURF polish; SURF charged | uniaxial | 25 |  | -1 | Shimadzu |  | cylindrical | 10 | stress | 10000000
286 | Defect tolerance and hydrogen susceptibility of the fatigue limit of an additively manufactured Ni-based superalloy 718 | Funakoshi, Yusuke; Kawashima, Hideto; Kevinsannya; Matsunaga, Hisao; Matsuoka, Saburo; Ogawa, Yuhei; Okazaki, Saburo; Takakuwa, Osamu | INTERNATIONAL JOURNAL OF FATIGUE | 2020 | Japan Aerosp Explorat Agcy; Kobe Mat Testing Lab Co Ltd; Kyushu Univ | Japan |  | 10.1016/j.ijfatigue.2020.105740 | sn | IN718 | LPBF | [5 empty] | 90 | [7 empty] | powder |  | HIP NaN NaN NaN; HT NaN NaN; HT NaN NaN; SURF as-built; SURF non-charged | uniaxial | 25 |  | -1 | Shimadzu |  | cylindrical | 10 | stress | 10000000
287 | Defect tolerance and hydrogen susceptibility of the fatigue limit of an additively manufactured Ni-based superalloy 718 | Funakoshi, Yusuke; Kawashima, Hideto; Kevinsannya; Matsunaga, Hisao; Matsuoka, Saburo; Ogawa, Yuhei; Okazaki, Saburo; Takakuwa, Osamu | INTERNATIONAL JOURNAL OF FATIGUE | 2020 | Japan Aerosp Explorat Agcy; Kobe Mat Testing Lab Co Ltd; Kyushu Univ | Japan |  | 10.1016/j.ijfatigue.2020.105740 | sn | IN718 | LPBF | [5 empty] | 90 | [7 empty] | powder |  | HIP NaN NaN NaN; HT NaN NaN; HT NaN NaN; SURF as-built; SURF charged | uniaxial | 25 |  | -1 | Shimadzu |  | cylindrical | 10 | stress | 10000000
288 | Defect tolerance and hydrogen susceptibility of the fatigue limit of an additively manufactured Ni-based superalloy 718 | Funakoshi, Yusuke; Kawashima, Hideto; Kevinsannya; Matsunaga, Hisao; Matsuoka, Saburo; Ogawa, Yuhei; Okazaki, Saburo; Takakuwa, Osamu | INTERNATIONAL JOURNAL OF FATIGUE | 2020 | Japan Aerosp Explorat Agcy; Kobe Mat Testing Lab Co Ltd; Kyushu Univ | Japan |  | 10.1016/j.ijfatigue.2020.105740 | sn | IN718 | LPBF | [5 empty] | 90 | [7 empty] | powder |  | HIP NaN NaN NaN; HT NaN NaN; HT NaN NaN; SURF polish | uniaxial | 25 |  | -1 | Shimadzu |  | cylindrical, EDM notch | 10 | stress | 10000000
289 | A numerical framework to predict the fatigue life of lattice structures built by additive manufacturing | Buffiere, Jean-Yves; Burr, Alexis; Dendievel, Remy; Doutre, Pierre-Thomas; Lhuissier, Pierre; Martin, Guilhem; Persenot, Theo | INTERNATIONAL JOURNAL OF FATIGUE | 2020 | Univ Grenoble Alpes; Univ Lyon | France | French Fondation de Recherche pour l'Aeronautique et l'Espace ; French National Research Agency (ANR); Investments for the Future Program | 10.1016/j.ijfatigue.2020.105769 | sn | Ti64 | EPBF | [13 empty] | powder |  | SURF as-built | uniaxial | 25 |  | 0.1 | INSTRON 8516 |  | lattice |  | stress
290 | A numerical framework to predict the fatigue life of lattice structures built by additive manufacturing | Buffiere, Jean-Yves; Burr, Alexis; Dendievel, Remy; Doutre, Pierre-Thomas; Lhuissier, Pierre; Martin, Guilhem; Persenot, Theo | INTERNATIONAL JOURNAL OF FATIGUE | 2020 | Univ Grenoble Alpes; Univ Lyon | France | French Fondation de Recherche pour l'Aeronautique et l'Espace ; French National Research Agency (ANR); Investments for the Future Program | 10.1016/j.ijfatigue.2020.105769 | sn | Ti64 | EPBF | [13 empty] | powder |  | SURF etched | uniaxial | 25 |  | 0.1 |  |  | lattice |  | stress
291 | Effect of hot isostatic pressing on the critical defect size distribution in AlSi7Mg0.6 alloy obtained by selective laser melting | Bonneric, Matthieu; Brugger, Charles; Saintier, Nicolas | INTERNATIONAL JOURNAL OF FATIGUE | 2020 | IRT St Exupery; Univ Bordeaux | France | Occitanie Region | 10.1016/j.ijfatigue.2020.105797 | sn | AlSi7Mg0.6 | LPBF | 350 | 1650 | 130 | 30 | 150 | 90 | Ar | stripe | [5 empty] | powder |  | HT 535 2; HT 170 4; SURF machine | uniaxial, resonance | 25 |  | 0.1 | Zwick resonant machine |  | cylindrical | 80 | stress | 2000000
292 | Effect of hot isostatic pressing on the critical defect size distribution in AlSi7Mg0.6 alloy obtained by selective laser melting | Bonneric, Matthieu; Brugger, Charles; Saintier, Nicolas | INTERNATIONAL JOURNAL OF FATIGUE | 2020 | IRT St Exupery; Univ Bordeaux | France | Occitanie Region | 10.1016/j.ijfatigue.2020.105797 | sn | AlSi7Mg0.6 | LPBF | 350 | 1650 | 130 | 30 | 150 | 90 | Ar | stripe | [5 empty] | powder |  | HIP 500 2 1000; HT 535 2; HT 170 4; SURF machine | uniaxial, resonance | 25 |  | 0.1 | Zwick resonant machine |  | cylindrical | 80 | stress | 2000000
293 | Fatigue behavior and modeling for additive manufactured 304L stainless steel: The effect of surface roughness | Lee, Seungjong; Pegues, Jonathan W.; Shamsaei, Nima | INTERNATIONAL JOURNAL OF FATIGUE | 2020 | Auburn Univ; Sandia Natl Labs | USA | NIST; US Department of Energy | 10.1016/j.ijfatigue.2020.105856 | sn | 304L | LPBF | 195 | 1083 | 90 | 20 |  | 90 | Ar | [6 empty] | powder | 15, 45 | SURF as-built | uniaxial | 25 |  | -1 | MTS landmark |  | cylindrical, ASTM E606 | 0.5, 5 | stress | 10000000
294 | Fatigue behavior and modeling for additive manufactured 304L stainless steel: The effect of surface roughness | Lee, Seungjong; Pegues, Jonathan W.; Shamsaei, Nima | INTERNATIONAL JOURNAL OF FATIGUE | 2020 | Auburn Univ; Sandia Natl Labs | USA | NIST; US Department of Energy | 10.1016/j.ijfatigue.2020.105856 | sn | 304L | LPBF | 195 | 1083 | 90 | 20 |  | 90 | Ar | [6 empty] | powder | 15, 45 | SURF machine. polish | uniaxial | 25 |  | -1 | MTS landmark |  | cylindrical, ASTM E606 | 0.5, 5 | stress | 10000000
295 | The role of node fillet, unit-cell size and strut orientation on the fatigue strength of Ti-6Al-4V lattice materials additively manufactured via laser powder bed fusion | Benedetti, Matteo; Dallago, M.; Luchin, V.#2; Pasini, Damiano; Raghavendra, Sunil; Zappini, Gianluca | INTERNATIONAL JOURNAL OF FATIGUE | 2021 | Lincotek; McGill Univ; Univ Trento | Canada; Italy |  | 10.1016/j.ijfatigue.2020.105946 | sn | Ti64 | LPBF |  |  |  | 60 |  | 90 | [7 empty] | powder | 15, 45 | HT 800 NaN; SURF as-built | uniaxial | 25 |  | -1 | Rumul Testronic |  |  | 120 | stress
296 | The role of node fillet, unit-cell size and strut orientation on the fatigue strength of Ti-6Al-4V lattice materials additively manufactured via laser powder bed fusion | Benedetti, Matteo; Dallago, M.; Luchin, V.#2; Pasini, Damiano; Raghavendra, Sunil; Zappini, Gianluca | INTERNATIONAL JOURNAL OF FATIGUE | 2021 | Lincotek; McGill Univ; Univ Trento | Canada; Italy |  | 10.1016/j.ijfatigue.2020.105946 | sn | Ti64 | LPBF | [13 empty] | powder |  | SURF as-built | uniaxial | 25 |  | -1 |  |  | cubic lattice |  | stress
297 | The role of node fillet, unit-cell size and strut orientation on the fatigue strength of Ti-6Al-4V lattice materials additively manufactured via laser powder bed fusion | Benedetti, Matteo; Dallago, M.; Luchin, V.#2; Pasini, Damiano; Raghavendra, Sunil; Zappini, Gianluca | INTERNATIONAL JOURNAL OF FATIGUE | 2021 | Lincotek; McGill Univ; Univ Trento | Canada; Italy |  | 10.1016/j.ijfatigue.2020.105946 | sn | Ti64 | LPBF | [13 empty] | powder |  | SURF as-built | uniaxial | 25 |  | -1 |  |  | cubic lattice |  | stress
298 | The role of node fillet, unit-cell size and strut orientation on the fatigue strength of Ti-6Al-4V lattice materials additively manufactured via laser powder bed fusion | Benedetti, Matteo; Dallago, M.; Luchin, V.#2; Pasini, Damiano; Raghavendra, Sunil; Zappini, Gianluca | INTERNATIONAL JOURNAL OF FATIGUE | 2021 | Lincotek; McGill Univ; Univ Trento | Canada; Italy |  | 10.1016/j.ijfatigue.2020.105946 | sn | Ti64 | LPBF | [13 empty] | powder |  | SURF as-built | uniaxial | 25 |  | -1 |  |  | cubic lattice |  | stress
299 | The role of node fillet, unit-cell size and strut orientation on the fatigue strength of Ti-6Al-4V lattice materials additively manufactured via laser powder bed fusion | Benedetti, Matteo; Dallago, M.; Luchin, V.#2; Pasini, Damiano; Raghavendra, Sunil; Zappini, Gianluca | INTERNATIONAL JOURNAL OF FATIGUE | 2021 | Lincotek; McGill Univ; Univ Trento | Canada; Italy |  | 10.1016/j.ijfatigue.2020.105946 | sn | Ti64 | LPBF | [13 empty] | powder |  | SURF as-built | uniaxial | 25 |  | -1 |  |  | cubic lattice |  | stress
300 | Fatigue performance of additive manufactured metals under variable amplitude service loading conditions including multiaxial stresses and notch effects: Experiments and modelling | Fatemi, Ali; Molaei, Reza#1 | INTERNATIONAL JOURNAL OF FATIGUE | 2021 | Univ Memphis | USA | Naval Air Systems Command (NAVAIR), US Navy | 10.1016/j.ijfatigue.2020.106002 | sn | Ti64 | LPBF | 285 | 1200 |  | 30 |  | 90 | [7 empty] | powder | 15, 45 | HT 700 1; SURF as-built | uniaxial | 25 |  | -0.25 | Instron |  | thin-walled tube |  | stress |  | 111 | 1024 | 1094 | 14.5
301 | Fatigue performance of additive manufactured metals under variable amplitude service loading conditions including multiaxial stresses and notch effects: Experiments and modelling | Fatemi, Ali; Molaei, Reza#1 | INTERNATIONAL JOURNAL OF FATIGUE | 2021 | Univ Memphis | USA | Naval Air Systems Command (NAVAIR), US Navy | 10.1016/j.ijfatigue.2020.106002 | sn | Ti64 | LPBF | 285 | 1200 |  | 30 |  | 90 | [7 empty] | powder | 15, 45 | HT 700 1; SURF machine | uniaxial | 25 |  | -0.25 | Instron |  | thin-walled tube |  | stress |  | 121.8 | 1084 | 1119 | 22.1
302 | Fatigue performance of additive manufactured metals under variable amplitude service loading conditions including multiaxial stresses and notch effects: Experiments and modelling | Fatemi, Ali; Molaei, Reza#1 | INTERNATIONAL JOURNAL OF FATIGUE | 2021 | Univ Memphis | USA | Naval Air Systems Command (NAVAIR), US Navy | 10.1016/j.ijfatigue.2020.106002 | sn | Ti64 | LPBF | 285 | 1200 |  | 30 |  | 90 | [7 empty] | powder | 15, 45 | HT 700 1; SURF machine | uniaxial | 25 |  | -0.25 | Instron |  | thin-walled tube, Kt=3.0 |  | stress |  | 111 | 1024 | 1094 | 14.5
303 | Fatigue performance of additive manufactured metals under variable amplitude service loading conditions including multiaxial stresses and notch effects: Experiments and modelling | Fatemi, Ali; Molaei, Reza#1 | INTERNATIONAL JOURNAL OF FATIGUE | 2021 | Univ Memphis | USA | Naval Air Systems Command (NAVAIR), US Navy | 10.1016/j.ijfatigue.2020.106002 | sn | Ti64 | LPBF | 285 | 1200 |  | 30 |  | 90 | [7 empty] | powder | 15, 45 | HT 700 1; SURF as-built | uniaxial | 25 |  | -0.25 | Instron |  | thin-walled tube, Kt=3.0 |  | stress |  | 121.8 | 1084 | 1119 | 22.1
304 | Fatigue limit prediction model and fatigue crack growth mechanism for selective laser melting Ti6Al4V samples with inherent defects | Guo, Minghai; Liu, An; Liu, Bin#2; Wang, Xishu; Xu, Zhongwei#2 | INTERNATIONAL JOURNAL OF FATIGUE | 2021 | TSC Laser Technol Dev Beijing Co Ltd; Tsinghua Univ | Peoples R China | National Natural Science Foundation of China (NSFC) | 10.1016/j.ijfatigue.2020.106008 | sn | Ti64 | LPBF | 450 | 1200 | 150 | 50 |  | 90 | Ar | [6 empty] | powder | 40 | HT 850 2; SURF machine | rotating bending fatigue | 25 |  | -1 | Yamamoto RBF test system | ISO 1143 |  | 60 | stress | 100000000
305 | Fatigue limit prediction model and fatigue crack growth mechanism for selective laser melting Ti6Al4V samples with inherent defects | Guo, Minghai; Liu, An; Liu, Bin#2; Wang, Xishu; Xu, Zhongwei#2 | INTERNATIONAL JOURNAL OF FATIGUE | 2021 | TSC Laser Technol Dev Beijing Co Ltd; Tsinghua Univ | Peoples R China | National Natural Science Foundation of China (NSFC) | 10.1016/j.ijfatigue.2020.106008 | sn | Ti64 | LPBF | 450 | 1200 | 150 | 50 |  | 45 | Ar | [6 empty] | powder | 40 | HT 850 2; SURF machine | rotating bending fatigue | 25 |  | -1 | Yamamoto RBF test system | ISO 1143 |  | 60 | stress | 100000000
306 | Fatigue limit prediction model and fatigue crack growth mechanism for selective laser melting Ti6Al4V samples with inherent defects | Guo, Minghai; Liu, An; Liu, Bin#2; Wang, Xishu; Xu, Zhongwei#2 | INTERNATIONAL JOURNAL OF FATIGUE | 2021 | TSC Laser Technol Dev Beijing Co Ltd; Tsinghua Univ | Peoples R China | National Natural Science Foundation of China (NSFC) | 10.1016/j.ijfatigue.2020.106008 | sn | Ti64 | LPBF | 450 | 1200 | 150 | 50 |  | 0 | Ar | [6 empty] | powder | 40 | HT 850 2; SURF machine | rotating bending fatigue | 25 |  | -1 | Yamamoto RBF test system | ISO 1143 |  | 60 | stress | 100000000
307 | Fatigue limit prediction model and fatigue crack growth mechanism for selective laser melting Ti6Al4V samples with inherent defects | Guo, Minghai; Liu, An; Liu, Bin#2; Wang, Xishu; Xu, Zhongwei#2 | INTERNATIONAL JOURNAL OF FATIGUE | 2021 | TSC Laser Technol Dev Beijing Co Ltd; Tsinghua Univ | Peoples R China | National Natural Science Foundation of China (NSFC) | 10.1016/j.ijfatigue.2020.106008 | sn | Ti64 | LPBF | [13 empty] | powder |  | SURF machine | rotating bending fatigue | 25 |  | -1 |  |  |  |  | stress
308 | Stress-defect-life interactions of fatigued additively manufactured alloy 718 | Gockel, Joy E.; Scott-Emuakpor, Onome E.; Sheridan, Luke | INTERNATIONAL JOURNAL OF FATIGUE | 2021 | US Air Force; Wright State Univ | USA | Air Force Research Laboratory (AFRL), US Air Force; Universal Technology Corp. | 10.1016/j.ijfatigue.2020.106033 | sn | IN718 | LPBF | 370 | 700 | 130 | 40 |  | 90 | [7 empty] | powder |  | HT 1065 1.5; HT 954 0.5; HT 718 8; HT 621 8; SURF machine; SURF grind | uniaxial | 25 |  | 0.1 | MTS servohydraulic |  | cylindrical, ASTM E466 |  | stress | 10000000
309 | Stress-defect-life interactions of fatigued additively manufactured alloy 718 | Gockel, Joy E.; Scott-Emuakpor, Onome E.; Sheridan, Luke | INTERNATIONAL JOURNAL OF FATIGUE | 2021 | US Air Force; Wright State Univ | USA | Air Force Research Laboratory (AFRL), US Air Force; Universal Technology Corp. | 10.1016/j.ijfatigue.2020.106033 | sn | IN718 | LPBF | 370 | 700 | 130 | 40 |  | 90 | [7 empty] | powder |  | HT 1065 1.5; HT 954 0.5; HT 718 8; HT 621 8; SURF machine; SURF grind | uniaxial | 25 |  | 0.1 | MTS servohydraulic |  | cylindrical, ASTM E466 |  | stress | 10000000
310 | Stress-defect-life interactions of fatigued additively manufactured alloy 718 | Gockel, Joy E.; Scott-Emuakpor, Onome E.; Sheridan, Luke | INTERNATIONAL JOURNAL OF FATIGUE | 2021 | US Air Force; Wright State Univ | USA | Air Force Research Laboratory (AFRL), US Air Force; Universal Technology Corp. | 10.1016/j.ijfatigue.2020.106033 | sn | IN718 | LPBF | 370 | 700 | 130 | 80 |  | 90 | [7 empty] | powder |  | HT 1065 1.5; HT 954 0.5; HT 718 8; HT 621 8; SURF machine; SURF grind | uniaxial | 25 |  | 0.1 | MTS servohydraulic |  | cylindrical, ASTM E466 |  | stress | 10000000
311 | Stress-defect-life interactions of fatigued additively manufactured alloy 718 | Gockel, Joy E.; Scott-Emuakpor, Onome E.; Sheridan, Luke | INTERNATIONAL JOURNAL OF FATIGUE | 2021 | US Air Force; Wright State Univ | USA | Air Force Research Laboratory (AFRL), US Air Force; Universal Technology Corp. | 10.1016/j.ijfatigue.2020.106033 | sn | [18 empty] | uniaxial | 25 | [6 empty] | stress
312 | Stress-defect-life interactions of fatigued additively manufactured alloy 718 | Gockel, Joy E.; Scott-Emuakpor, Onome E.; Sheridan, Luke | INTERNATIONAL JOURNAL OF FATIGUE | 2021 | US Air Force; Wright State Univ | USA | Air Force Research Laboratory (AFRL), US Air Force; Universal Technology Corp. | 10.1016/j.ijfatigue.2020.106033 | sn | [18 empty] | uniaxial | 25 | [6 empty] | stress
313 | An investigation into the effects of cyclic strain rate on the high cycle and very high cycle fatigue behaviors of wrought and additively manufactured Inconel 718 | Frye, Palmer; Muhammad, Muztahid; Shamsaei, Nima; Shao, Shuai#1; Simsiriwong, Jutima | INTERNATIONAL JOURNAL OF FATIGUE | 2021 | Auburn Univ; Univ North Florida | USA | NASA; US Department of Energy | 10.1016/j.ijfatigue.2020.106038 | sn | IN718 | LPBF | 285 | 960 | 110 | 40 |  | 90 | Ar | [6 empty] | powder |  | HT 954 0.167; HT 718 8; HT 621 10; SURF machine; SURF polish | VHCF | 25 |  | -1 | Shimadzu USF-2000A |  | cylindrical | 20000 | stress | 1000000000
314 | An investigation into the effects of cyclic strain rate on the high cycle and very high cycle fatigue behaviors of wrought and additively manufactured Inconel 718 | Frye, Palmer; Muhammad, Muztahid; Shamsaei, Nima; Shao, Shuai#1; Simsiriwong, Jutima | INTERNATIONAL JOURNAL OF FATIGUE | 2021 | Auburn Univ; Univ North Florida | USA | NASA; US Department of Energy | 10.1016/j.ijfatigue.2020.106038 | sn | IN718 | LPBF | 285 | 960 | 110 | 40 |  | 90 | Ar | [6 empty] | powder |  | HT 954 0.167; HT 718 8; HT 621 10; SURF machine; SURF polish | uniaxial | 25 |  | -1 | MTS servo-hydraulic |  | cylindrical, ASTM E466 | 5 | stress | 10000000
315 | An investigation into the effects of cyclic strain rate on the high cycle and very high cycle fatigue behaviors of wrought and additively manufactured Inconel 718 | Frye, Palmer; Muhammad, Muztahid; Shamsaei, Nima; Shao, Shuai#1; Simsiriwong, Jutima | INTERNATIONAL JOURNAL OF FATIGUE | 2021 | Auburn Univ; Univ North Florida | USA | NASA; US Department of Energy | 10.1016/j.ijfatigue.2020.106038 | sn | IN718 | LPBF | 285 | 960 | 110 | 40 |  | 45 | Ar | [6 empty] | powder |  | HT 954 0.167; HT 718 8; HT 621 10; SURF polish | VHCF | 25 |  | -1 | Shimadzu USF-2000A |  | cylindrical | 20000 | stress | 1000000000
316 | An investigation into the effects of cyclic strain rate on the high cycle and very high cycle fatigue behaviors of wrought and additively manufactured Inconel 718 | Frye, Palmer; Muhammad, Muztahid; Shamsaei, Nima; Shao, Shuai#1; Simsiriwong, Jutima | INTERNATIONAL JOURNAL OF FATIGUE | 2021 | Auburn Univ; Univ North Florida | USA | NASA; US Department of Energy | 10.1016/j.ijfatigue.2020.106038 | sn | IN718 | LPBF | 285 | 960 | 110 | 40 |  | 45 | Ar | [6 empty] | powder |  | HT 954 0.167; HT 718 8; HT 621 10; SURF polish | uniaxial | 25 |  | -1 | MTS servo-hydraulic |  | cylindrical | 5 | stress | 10000000
317 | A comparative investigation on the microstructure and mechanical properties of additively manufactured aluminum alloys | Muhammad, Muztahid; Nezhadfar, P. D.; Phan, Nam; Saharan, Ankit; Shamsaei, Nima; Thompson, Spencer | INTERNATIONAL JOURNAL OF FATIGUE | 2021 | Auburn Univ; EOS North Amer; US Navy | USA | EOS GmbH; Naval Air Systems Command (NAVAIR), US Navy | 10.1016/j.ijfatigue.2021.106165 | sn | Scalmalloy | LPBF | 370 | 1000 | 100 | 30 |  | 90 | [7 empty] | powder |  | HT 325 4; SURF as-built | uniaxial | 25 |  | -1 |  |  | cylindrical, ASTM E606 |  | strain | 10000000 | 77 | 508 | 530 | 16
318 | A comparative investigation on the microstructure and mechanical properties of additively manufactured aluminum alloys | Muhammad, Muztahid; Nezhadfar, P. D.; Phan, Nam; Saharan, Ankit; Shamsaei, Nima; Thompson, Spencer | INTERNATIONAL JOURNAL OF FATIGUE | 2021 | Auburn Univ; EOS North Amer; US Navy | USA | EOS GmbH; Naval Air Systems Command (NAVAIR), US Navy | 10.1016/j.ijfatigue.2021.106165 | sn | QuesTek Al | LPBF | 370 | 1040 | 170 | 30 |  | 90 | [7 empty] | powder |  | HT 185 2; SURF as-built | uniaxial | 25 |  | -1 |  |  | cylindrical, ASTM E606 |  | strain | 10000000 | 77 | 421 | 496 | 5
319 | A comparative investigation on the microstructure and mechanical properties of additively manufactured aluminum alloys | Muhammad, Muztahid; Nezhadfar, P. D.; Phan, Nam; Saharan, Ankit; Shamsaei, Nima; Thompson, Spencer | INTERNATIONAL JOURNAL OF FATIGUE | 2021 | Auburn Univ; EOS North Amer; US Navy | USA | EOS GmbH; Naval Air Systems Command (NAVAIR), US Navy | 10.1016/j.ijfatigue.2021.106165 | sn | AlSi10Mg | LPBF | 370 | 1300 | 130 | 30 |  | 90 | [7 empty] | powder |  | HT 300 2; SURF as-built | uniaxial | 25 |  | -1 |  |  | cylindrical, ASTM E606 |  | strain | 10000000 | 74 | 189 | 302 | 19
320 | A comparative investigation on the microstructure and mechanical properties of additively manufactured aluminum alloys | Muhammad, Muztahid; Nezhadfar, P. D.; Phan, Nam; Saharan, Ankit; Shamsaei, Nima; Thompson, Spencer | INTERNATIONAL JOURNAL OF FATIGUE | 2021 | Auburn Univ; EOS North Amer; US Navy | USA | EOS GmbH; Naval Air Systems Command (NAVAIR), US Navy | 10.1016/j.ijfatigue.2021.106165 | sn | AlSi10Mg | LPBF | 370 | 1300 | 130 | 30 |  | 90 | [7 empty] | powder |  | HT 270 1.5; SURF as-built | uniaxial | 25 |  | -1 |  |  | cylindrical, ASTM E606 |  | strain | 10000000 | 78 | 246 | 366 | 12
321 | A comparative investigation on the microstructure and mechanical properties of additively manufactured aluminum alloys | Muhammad, Muztahid; Nezhadfar, P. D.; Phan, Nam; Saharan, Ankit; Shamsaei, Nima; Thompson, Spencer | INTERNATIONAL JOURNAL OF FATIGUE | 2021 | Auburn Univ; EOS North Amer; US Navy | USA | EOS GmbH; Naval Air Systems Command (NAVAIR), US Navy | 10.1016/j.ijfatigue.2021.106165 | sn | AlSi10Mg | LPBF | 370 | 1300 | 130 | 30 |  | 90 | [7 empty] | powder |  | HT 300 2; SURF machine | uniaxial | 25 |  | -1 |  |  | cylindrical, ASTM E606 |  | strain | 10000000 | 74 | 189 | 302 | 19
322 | A comparative investigation on the microstructure and mechanical properties of additively manufactured aluminum alloys | Muhammad, Muztahid; Nezhadfar, P. D.; Phan, Nam; Saharan, Ankit; Shamsaei, Nima; Thompson, Spencer | INTERNATIONAL JOURNAL OF FATIGUE | 2021 | Auburn Univ; EOS North Amer; US Navy | USA | EOS GmbH; Naval Air Systems Command (NAVAIR), US Navy | 10.1016/j.ijfatigue.2021.106165 | sn | AlSi10Mg | LPBF | 370 | 1300 | 130 | 30 |  | 90 | [7 empty] | powder |  | HT 270 1.5; SURF machine | uniaxial | 25 |  | -1 |  |  | cylindrical, ASTM E606 |  | strain | 10000000 | 78 | 246 | 366 | 12
323 | A comparative investigation on the microstructure and mechanical properties of additively manufactured aluminum alloys | Muhammad, Muztahid; Nezhadfar, P. D.; Phan, Nam; Saharan, Ankit; Shamsaei, Nima; Thompson, Spencer | INTERNATIONAL JOURNAL OF FATIGUE | 2021 | Auburn Univ; EOS North Amer; US Navy | USA | EOS GmbH; Naval Air Systems Command (NAVAIR), US Navy | 10.1016/j.ijfatigue.2021.106165 | sn | Scalmalloy | LPBF | 370 | 1000 | 100 | 30 |  | 90 | [7 empty] | powder |  | HT 325 4; SURF machine | uniaxial | 25 |  | -1 |  |  | cylindrical, ASTM E606 |  | strain | 10000000 | 77 | 508 | 530 | 16
324 | A comparative investigation on the microstructure and mechanical properties of additively manufactured aluminum alloys | Muhammad, Muztahid; Nezhadfar, P. D.; Phan, Nam; Saharan, Ankit; Shamsaei, Nima; Thompson, Spencer | INTERNATIONAL JOURNAL OF FATIGUE | 2021 | Auburn Univ; EOS North Amer; US Navy | USA | EOS GmbH; Naval Air Systems Command (NAVAIR), US Navy | 10.1016/j.ijfatigue.2021.106165 | sn | QuesTek Al | LPBF | 370 | 1040 | 170 | 30 |  | 90 | [7 empty] | powder |  | HT 185 2; SURF machine | uniaxial | 25 |  | -1 |  |  | cylindrical, ASTM E606 |  | strain | 10000000 | 77 | 421 | 496 | 5
325 | The influence of finish machining depth and hot isostatic pressing on defect distribution and fatigue behaviour of selective electron beam melted Ti-6Al-4V | Childerhouse, Thomas; Franca, Luiz; Hernandez-Nava, Everth; Jackson, Martin; Leahy, Wayne; M'Saoubi, Rachid; Tapoglou, Nikolaos | INTERNATIONAL JOURNAL OF FATIGUE | 2021 | Element Six Global Innovat Ctr; Seco Tools AB; Univ Sheffield | Sweden; UK | Element Six Corp.; Seco Tools; UK Research & Innovation (UKRI)Engineering & Physical Sciences Research Council (EPSRC) | 10.1016/j.ijfatigue.2021.106169 | sn | Ti64 | EPBF |  |  |  | 90 | 500 | 90 |  |  | 90 |  |  |  |  | powder | 45, 106 | SURF as-built | 4-point bending | 25 |  | 0.1 | Nene servo-hydraulic |  | plate | 5 | stress
326 | The influence of finish machining depth and hot isostatic pressing on defect distribution and fatigue behaviour of selective electron beam melted Ti-6Al-4V | Childerhouse, Thomas; Franca, Luiz; Hernandez-Nava, Everth; Jackson, Martin; Leahy, Wayne; M'Saoubi, Rachid; Tapoglou, Nikolaos | INTERNATIONAL JOURNAL OF FATIGUE | 2021 | Element Six Global Innovat Ctr; Seco Tools AB; Univ Sheffield | Sweden; UK | Element Six Corp.; Seco Tools; UK Research & Innovation (UKRI)Engineering & Physical Sciences Research Council (EPSRC) | 10.1016/j.ijfatigue.2021.106169 | sn | Ti64 | EPBF |  |  |  | 90 | 500 | 90 |  |  | 90 |  |  |  |  | powder | 45, 106 | SURF machine | 4-point bending | 25 |  | 0.1 | Nene servo-hydraulic |  | plate | 5 | stress
327 | The influence of finish machining depth and hot isostatic pressing on defect distribution and fatigue behaviour of selective electron beam melted Ti-6Al-4V | Childerhouse, Thomas; Franca, Luiz; Hernandez-Nava, Everth; Jackson, Martin; Leahy, Wayne; M'Saoubi, Rachid; Tapoglou, Nikolaos | INTERNATIONAL JOURNAL OF FATIGUE | 2021 | Element Six Global Innovat Ctr; Seco Tools AB; Univ Sheffield | Sweden; UK | Element Six Corp.; Seco Tools; UK Research & Innovation (UKRI)Engineering & Physical Sciences Research Council (EPSRC) | 10.1016/j.ijfatigue.2021.106169 | sn | Ti64 | EPBF |  |  |  | 90 | 500 | 90 |  |  | 90 |  |  |  |  | powder | 45, 106 | SURF machine | 4-point bending | 25 |  | 0.1 | Nene servo-hydraulic |  | plate | 5 | stress
328 | The influence of finish machining depth and hot isostatic pressing on defect distribution and fatigue behaviour of selective electron beam melted Ti-6Al-4V | Childerhouse, Thomas; Franca, Luiz; Hernandez-Nava, Everth; Jackson, Martin; Leahy, Wayne; M'Saoubi, Rachid; Tapoglou, Nikolaos | INTERNATIONAL JOURNAL OF FATIGUE | 2021 | Element Six Global Innovat Ctr; Seco Tools AB; Univ Sheffield | Sweden; UK | Element Six Corp.; Seco Tools; UK Research & Innovation (UKRI)Engineering & Physical Sciences Research Council (EPSRC) | 10.1016/j.ijfatigue.2021.106169 | sn | Ti64 | EPBF |  |  |  | 90 | 500 | 90 |  |  | 90 |  |  |  |  | powder | 45, 106 | HIP 920 2 1000; SURF as-built | 4-point bending | 25 |  | 0.1 | Nene servo-hydraulic |  | plate | 5 | stress
329 | The influence of finish machining depth and hot isostatic pressing on defect distribution and fatigue behaviour of selective electron beam melted Ti-6Al-4V | Childerhouse, Thomas; Franca, Luiz; Hernandez-Nava, Everth; Jackson, Martin; Leahy, Wayne; M'Saoubi, Rachid; Tapoglou, Nikolaos | INTERNATIONAL JOURNAL OF FATIGUE | 2021 | Element Six Global Innovat Ctr; Seco Tools AB; Univ Sheffield | Sweden; UK | Element Six Corp.; Seco Tools; UK Research & Innovation (UKRI)Engineering & Physical Sciences Research Council (EPSRC) | 10.1016/j.ijfatigue.2021.106169 | sn | Ti64 | EPBF |  |  |  | 90 | 500 | 90 |  |  | 90 |  |  |  |  | powder | 45, 106 | HIP 920 2 1000; SURF machine | 4-point bending | 25 |  | 0.1 | Nene servo-hydraulic |  | plate | 5 | stress
330 | The influence of finish machining depth and hot isostatic pressing on defect distribution and fatigue behaviour of selective electron beam melted Ti-6Al-4V | Childerhouse, Thomas; Franca, Luiz; Hernandez-Nava, Everth; Jackson, Martin; Leahy, Wayne; M'Saoubi, Rachid; Tapoglou, Nikolaos | INTERNATIONAL JOURNAL OF FATIGUE | 2021 | Element Six Global Innovat Ctr; Seco Tools AB; Univ Sheffield | Sweden; UK | Element Six Corp.; Seco Tools; UK Research & Innovation (UKRI)Engineering & Physical Sciences Research Council (EPSRC) | 10.1016/j.ijfatigue.2021.106169 | sn | Ti64 | EPBF |  |  |  | 90 | 500 | 90 |  |  | 90 |  |  |  |  | powder | 45, 106 | HIP 920 2 1000; SURF machine | 4-point bending | 25 |  | 0.1 | Nene servo-hydraulic |  | plate | 5 | stress
331 | Impact of single structural voids on fatigue properties of AISI 316L manufactured by laser powder bed fusion | Elspass, Arno; Kleszczynski, Stefan; Kotzem, Daniel; Stern, Felix; Tenkamp, Jochen; Walther, Frank; Witt, Gerd | INTERNATIONAL JOURNAL OF FATIGUE | 2021 | Tech Univ Dortmund; Univ Duisburg Essen | Germany | German Research Foundation (DFG); University of Duisburg-Essen | 10.1016/j.ijfatigue.2021.106207 | sn | 316L | LPBF | 195 | 1083 | 90 | 20 |  | 0 | N2 | stripe | 66 |  |  |  |  | powder |  | SURF machine; SURF polish | uniaxial | 25 |  | -1 | Schenck PSB100 |  | cylindrical | 20 | stress |  | 180.8 | 573 | 673 | 42.8
332 | Impact of single structural voids on fatigue properties of AISI 316L manufactured by laser powder bed fusion | Elspass, Arno; Kleszczynski, Stefan; Kotzem, Daniel; Stern, Felix; Tenkamp, Jochen; Walther, Frank; Witt, Gerd | INTERNATIONAL JOURNAL OF FATIGUE | 2021 | Tech Univ Dortmund; Univ Duisburg Essen | Germany | German Research Foundation (DFG); University of Duisburg-Essen | 10.1016/j.ijfatigue.2021.106207 | sn | 316L | LPBF | 195 | 1083 | 90 | 20 |  | 0 | N2 | stripe | 66 |  |  |  |  | powder |  | SURF machine; SURF polish | uniaxial | 25 |  | -1 | Schenck PSB100 |  | cylindrical, defect 0.3mm | 20 | stress |  | 176.5 | 578 | 685 | 37
333 | Impact of single structural voids on fatigue properties of AISI 316L manufactured by laser powder bed fusion | Elspass, Arno; Kleszczynski, Stefan; Kotzem, Daniel; Stern, Felix; Tenkamp, Jochen; Walther, Frank; Witt, Gerd | INTERNATIONAL JOURNAL OF FATIGUE | 2021 | Tech Univ Dortmund; Univ Duisburg Essen | Germany | German Research Foundation (DFG); University of Duisburg-Essen | 10.1016/j.ijfatigue.2021.106207 | sn | 316L | LPBF | 195 | 1083 | 90 | 20 |  | 0 | N2 | stripe | 66 |  |  |  |  | powder |  | SURF machine; SURF polish | uniaxial | 25 |  | -1 | Schenck PSB100 |  | cylindrical, defect 1.0mm | 20 | stress |  | 176.2 | 560 | 664 | 24.6
334 | Impact of single structural voids on fatigue properties of AISI 316L manufactured by laser powder bed fusion | Elspass, Arno; Kleszczynski, Stefan; Kotzem, Daniel; Stern, Felix; Tenkamp, Jochen; Walther, Frank; Witt, Gerd | INTERNATIONAL JOURNAL OF FATIGUE | 2021 | Tech Univ Dortmund; Univ Duisburg Essen | Germany | German Research Foundation (DFG); University of Duisburg-Essen | 10.1016/j.ijfatigue.2021.106207 | sn | 316L | LPBF | 195 | 1083 | 90 | 20 |  | 0 | N2 | stripe | 66 |  |  |  |  | powder |  | SURF machine; SURF polish | uniaxial | 25 |  | -1 | Schenck PSB100 |  | cylindrical, defect 1.5mm | 20 | stress |  | 165.1 | 500 | 596 | 19.1
335 | Separation of the impact of residual stress and microstructure on the fatigue performance of LPBF Ti-6Al-4V at elevated temperature | Artzt, Katia; Avila, Luis; Bruno, Giovanni; Haubrich, Jan; Mishurova, Tatiana; Rehmer, Birgit; Requena, Guillermo; Schoenstein, Frederic; Serrano-Munoz, Itziar | INTERNATIONAL JOURNAL OF FATIGUE | 2021 | Bundesanstalt Mat Forsch & Prufung BAM; German Aerosp Ctr; Rhein Westfal TH Aachen; Univ Potsdam; Univ Sorbonne Paris Nord | France; Germany |  | 10.1016/j.ijfatigue.2021.106239 | sn | Ti64 | LPBF | 175 | 500 | 100 | 30 | 200 | 90 |  | chess | 69 |  |  |  |  | powder | 22, 46 | SURF polish | uniaxial | 300 |  | -1 | Instron 8561 | ISO 12106 |  | 0.02, 0.17 | strain |  | 90 | 754 | 916 | 12
336 | Separation of the impact of residual stress and microstructure on the fatigue performance of LPBF Ti-6Al-4V at elevated temperature | Artzt, Katia; Avila, Luis; Bruno, Giovanni; Haubrich, Jan; Mishurova, Tatiana; Rehmer, Birgit; Requena, Guillermo; Schoenstein, Frederic; Serrano-Munoz, Itziar | INTERNATIONAL JOURNAL OF FATIGUE | 2021 | Bundesanstalt Mat Forsch & Prufung BAM; German Aerosp Ctr; Rhein Westfal TH Aachen; Univ Potsdam; Univ Sorbonne Paris Nord | France; Germany |  | 10.1016/j.ijfatigue.2021.106239 | sn | Ti64 | LPBF | 175 | 500 | 100 | 30 | 200 | 90 |  | chess | 69 |  |  |  |  | powder | 22, 46 | HT 530 2; SURF polish | uniaxial | 300 |  | -1 | Instron 8561 | ISO 12106 |  | 0.02, 0.17 | strain
337 | Separation of the impact of residual stress and microstructure on the fatigue performance of LPBF Ti-6Al-4V at elevated temperature | Artzt, Katia; Avila, Luis; Bruno, Giovanni; Haubrich, Jan; Mishurova, Tatiana; Rehmer, Birgit; Requena, Guillermo; Schoenstein, Frederic; Serrano-Munoz, Itziar | INTERNATIONAL JOURNAL OF FATIGUE | 2021 | Bundesanstalt Mat Forsch & Prufung BAM; German Aerosp Ctr; Rhein Westfal TH Aachen; Univ Potsdam; Univ Sorbonne Paris Nord | France; Germany |  | 10.1016/j.ijfatigue.2021.106239 | sn | Ti64 | LPBF | 175 | 500 | 100 | 30 | 200 | 90 |  | chess | 69 |  |  |  |  | powder | 22, 46 | HT 650 3; SURF polish | uniaxial | 300 |  | -1 | Instron 8561 | ISO 12106 |  | 0.02, 0.17 | strain
338 | Separation of the impact of residual stress and microstructure on the fatigue performance of LPBF Ti-6Al-4V at elevated temperature | Artzt, Katia; Avila, Luis; Bruno, Giovanni; Haubrich, Jan; Mishurova, Tatiana; Rehmer, Birgit; Requena, Guillermo; Schoenstein, Frederic; Serrano-Munoz, Itziar | INTERNATIONAL JOURNAL OF FATIGUE | 2021 | Bundesanstalt Mat Forsch & Prufung BAM; German Aerosp Ctr; Rhein Westfal TH Aachen; Univ Potsdam; Univ Sorbonne Paris Nord | France; Germany |  | 10.1016/j.ijfatigue.2021.106239 | sn | Ti64 | LPBF | 175 | 500 | 100 | 30 | 200 | 90 |  | chess | 69 |  |  |  |  | powder | 22, 46 | HT 650 3; HIP 900 2 1000; SURF polish | uniaxial | 300 |  | -1 | Instron 8561 | ISO 12106 |  | 0.02, 0.17 | strain
339 | Influence of deposition strategies on tensile and fatigue properties in a wire plus arc additive manufactured Ti-6Al-4V | Caballero, Armando; Shamir, Muhammad#1; Syed, Abdul Khadar; Williams, Stewart; Zhang Xiang | INTERNATIONAL JOURNAL OF FATIGUE | 2021 | Coventry Univ; Cranfield Univ | UK | UK Research & Innovation (UKRI)Engineering & Physical Sciences Research Council (EPSRC) | 10.1016/j.ijfatigue.2021.106268 | sn | Ti64 | WAAM |  | 5.5 |  |  |  | 0 | Ar | oscillation | [7 empty] | SURF polish | uniaxial | 25 |  | 0.1 | servo-hydraulic |  | cylindrical, ASTM E466 | 50 | stress |  |  | 842 | 951 | 11
340 | Influence of deposition strategies on tensile and fatigue properties in a wire plus arc additive manufactured Ti-6Al-4V | Caballero, Armando; Shamir, Muhammad#1; Syed, Abdul Khadar; Williams, Stewart; Zhang Xiang | INTERNATIONAL JOURNAL OF FATIGUE | 2021 | Coventry Univ; Cranfield Univ | UK | UK Research & Innovation (UKRI)Engineering & Physical Sciences Research Council (EPSRC) | 10.1016/j.ijfatigue.2021.106268 | sn | Ti64 | WAAM |  | 5.5 |  |  |  | 90 | Ar | oscillation | [7 empty] | SURF polish | uniaxial | 25 |  | 0.1 | servo-hydraulic |  | cylindrical, ASTM E466 | 50 | stress |  |  | 800 | 898 | 17.3
341 | Influence of deposition strategies on tensile and fatigue properties in a wire plus arc additive manufactured Ti-6Al-4V | Caballero, Armando; Shamir, Muhammad#1; Syed, Abdul Khadar; Williams, Stewart; Zhang Xiang | INTERNATIONAL JOURNAL OF FATIGUE | 2021 | Coventry Univ; Cranfield Univ | UK | UK Research & Innovation (UKRI)Engineering & Physical Sciences Research Council (EPSRC) | 10.1016/j.ijfatigue.2021.106268 | sn | Ti64 | WAAM |  | 5.5 |  |  |  | 0 | Ar | parallel | [7 empty] | SURF polish | uniaxial | 25 |  | 0.1 | servo-hydraulic |  | cylindrical, ASTM E466 | 50 | stress |  |  | 900 | 981 | 10.5
342 | Influence of deposition strategies on tensile and fatigue properties in a wire plus arc additive manufactured Ti-6Al-4V | Caballero, Armando; Shamir, Muhammad#1; Syed, Abdul Khadar; Williams, Stewart; Zhang Xiang | INTERNATIONAL JOURNAL OF FATIGUE | 2021 | Coventry Univ; Cranfield Univ | UK | UK Research & Innovation (UKRI)Engineering & Physical Sciences Research Council (EPSRC) | 10.1016/j.ijfatigue.2021.106268 | sn | Ti64 | WAAM |  | 5.5 |  |  |  | 90 | Ar | parallel | [7 empty] | SURF polish | uniaxial | 25 |  | 0.1 | servo-hydraulic |  | cylindrical, ASTM E466 | 50 | stress |  |  | 872 | 952 | 17.5
343 | Crack initiation mechanisms under two stress ratios up to very-high-cycle fatigue regime for a selective laser melted Ti-6Al-4V | Du, Leiming; Hong, Youshi; Pan, Xiangnan; Qian, Guian; Zheng, Liang | INTERNATIONAL JOURNAL OF FATIGUE | 2021 | Chinese Acad Sci; Harbin Inst Technol | Peoples R China | Chinese Academy of Sciences (CAS); National Natural Science Foundation of China (NSFC) | 10.1016/j.ijfatigue.2021.106294 | sn | Ti64 | LPBF | 160 | 1200 | 70 | 30 |  | 90 | [7 empty] | powder | 19, 50 | HT 600 2; SURF polish | uniaxial | 25 |  | -1 | Lasur GF20 |  |  | 20000 | stress |  |  | 1045 | 1200 | 4
344 | Crack initiation mechanisms under two stress ratios up to very-high-cycle fatigue regime for a selective laser melted Ti-6Al-4V | Du, Leiming; Hong, Youshi; Pan, Xiangnan; Qian, Guian; Zheng, Liang | INTERNATIONAL JOURNAL OF FATIGUE | 2021 | Chinese Acad Sci; Harbin Inst Technol | Peoples R China | Chinese Academy of Sciences (CAS); National Natural Science Foundation of China (NSFC) | 10.1016/j.ijfatigue.2021.106294 | sn | Ti64 | LPBF | 160 | 1200 | 70 | 30 |  | 90 | [7 empty] | powder | 19, 50 | HT 600 2; SURF polish | uniaxial | 25 |  | -1 | Lasur GF20 |  |  | 20000 | stress |  |  | 1045 | 1200 | 4
345 | Crack initiation mechanisms under two stress ratios up to very-high-cycle fatigue regime for a selective laser melted Ti-6Al-4V | Du, Leiming; Hong, Youshi; Pan, Xiangnan; Qian, Guian; Zheng, Liang | INTERNATIONAL JOURNAL OF FATIGUE | 2021 | Chinese Acad Sci; Harbin Inst Technol | Peoples R China | Chinese Academy of Sciences (CAS); National Natural Science Foundation of China (NSFC) | 10.1016/j.ijfatigue.2021.106294 | sn | Ti64 | LPBF | 160 | 1200 | 70 | 30 |  | 90 | [7 empty] | powder | 19, 50 | HT 600 2; SURF polish | uniaxial | 25 |  | 0.5 | Lasur GF20 |  |  | 20000 | stress |  |  | 1045 | 1200 | 4
346 | Crack initiation mechanisms under two stress ratios up to very-high-cycle fatigue regime for a selective laser melted Ti-6Al-4V | Du, Leiming; Hong, Youshi; Pan, Xiangnan; Qian, Guian; Zheng, Liang | INTERNATIONAL JOURNAL OF FATIGUE | 2021 | Chinese Acad Sci; Harbin Inst Technol | Peoples R China | Chinese Academy of Sciences (CAS); National Natural Science Foundation of China (NSFC) | 10.1016/j.ijfatigue.2021.106294 | sn | Ti64 | LPBF | 160 | 1200 | 70 | 30 |  | 90 | [7 empty] | powder | 19, 50 | HT 600 2; SURF polish | uniaxial | 25 |  | 0.5 | Lasur GF20 |  |  | 20000 | stress |  |  | 1045 | 1200 | 4
347 | The effect of defect population on the anisotropic fatigue resistance of AlSi10Mg alloy fabricated by laser powder bed fusion | Bao, Jianguang; Karabal, Suleyman; Qian, Weijian; Sun, Wei; Withers, Philip J.; Wu Shengchuan; Wu Zhengkai | INTERNATIONAL JOURNAL OF FATIGUE | 2021 | Beihang Univ; Southwest Jiaotong Univ; Univ Manchester; Univ Nottingham | Peoples R China; UK | European Research Council (ERC); National Natural Science Foundation of China (NSFC); UK Research & Innovation (UKRI)Engineering & Physical Sciences Research Council (EPSRC) | 10.1016/j.ijfatigue.2021.106317 | sn | AlSi10Mg | LPBF |  |  |  | 50 |  | 0 |  |  | 67 |  |  |  |  | powder | 15, 45 | HT 300 2; SURF polish | uniaxial | 25 |  | 0.1 | QBG-50 |  | cylindrical, ISO 1099 | 85 | stress | 10000000 |  | 185 | 273 | 12.1
348 | The effect of defect population on the anisotropic fatigue resistance of AlSi10Mg alloy fabricated by laser powder bed fusion | Bao, Jianguang; Karabal, Suleyman; Qian, Weijian; Sun, Wei; Withers, Philip J.; Wu Shengchuan; Wu Zhengkai | INTERNATIONAL JOURNAL OF FATIGUE | 2021 | Beihang Univ; Southwest Jiaotong Univ; Univ Manchester; Univ Nottingham | Peoples R China; UK | European Research Council (ERC); National Natural Science Foundation of China (NSFC); UK Research & Innovation (UKRI)Engineering & Physical Sciences Research Council (EPSRC) | 10.1016/j.ijfatigue.2021.106317 | sn | AlSi10Mg | LPBF |  |  |  | 50 |  | 90 |  |  | 67 |  |  |  |  | powder | 15, 45 | HT 300 2; SURF polish | uniaxial | 25 |  | 0.1 | QBG-50 |  | cylindrical, ISO 1099 | 85 | stress | 10000000 |  | 181 | 273 | 6.4
349 | Influence of post-processing on very high cycle fatigue resistance of Inconel 718 obtained with laser powder bed fusion | Huang, Zhiyong; Shen, Jiebin; Wang, Jian; Xu, Zhiping; Yu, Chuanli; Zhang, Zian | INTERNATIONAL JOURNAL OF FATIGUE | 2021 | Failure Mech & Engn Disaster Prevent & Mitigat Ke; Sichuan Univ; Tsinghua Univ | Peoples R China | National Natural Science Foundation of China (NSFC) | 10.1016/j.ijfatigue.2021.106510 | sn | IN718 | LPBF | 285 | 960 | 110 | 40 |  | 90 | Ar | bidirection | 67 |  |  |  |  | powder | 22.94 | HT 1065 1; HT 980 1; HT 720 8; HT 620 8; SURF as-built | VHCF | 25 |  | 0.1 | unknown |  | cylindrical | 19500, 20500 | stress
350 | Influence of post-processing on very high cycle fatigue resistance of Inconel 718 obtained with laser powder bed fusion | Huang, Zhiyong; Shen, Jiebin; Wang, Jian; Xu, Zhiping; Yu, Chuanli; Zhang, Zian | INTERNATIONAL JOURNAL OF FATIGUE | 2021 | Failure Mech & Engn Disaster Prevent & Mitigat Ke; Sichuan Univ; Tsinghua Univ | Peoples R China | National Natural Science Foundation of China (NSFC) | 10.1016/j.ijfatigue.2021.106510 | sn | IN718 | LPBF | 285 | 960 | 110 | 40 |  | 90 | Ar | bidirection | 67 |  |  |  |  | powder | 22.94 | HT 1065 1; HT 980 1; HT 720 8; HT 620 8; SURF as-built | VHCF | 25 |  | 0.1 | unknown |  | cylindrical | 19500, 20500 | stress
351 | Influence of post-processing on very high cycle fatigue resistance of Inconel 718 obtained with laser powder bed fusion | Huang, Zhiyong; Shen, Jiebin; Wang, Jian; Xu, Zhiping; Yu, Chuanli; Zhang, Zian | INTERNATIONAL JOURNAL OF FATIGUE | 2021 | Failure Mech & Engn Disaster Prevent & Mitigat Ke; Sichuan Univ; Tsinghua Univ | Peoples R China | National Natural Science Foundation of China (NSFC) | 10.1016/j.ijfatigue.2021.106510 | sn | IN718 | LPBF | 285 | 960 | 110 | 40 |  | 90 | Ar | bidirection | 67 |  |  |  |  | powder | 22.94 | HT 1065 1; HT 980 1; HT 720 8; HT 620 8; SURF as-built | VHCF | 25 |  | 0.1 | unknown |  | cylindrical | 19500, 20500 | stress
352 | Influence of post-processing on very high cycle fatigue resistance of Inconel 718 obtained with laser powder bed fusion | Huang, Zhiyong; Shen, Jiebin; Wang, Jian; Xu, Zhiping; Yu, Chuanli; Zhang, Zian | INTERNATIONAL JOURNAL OF FATIGUE | 2021 | Failure Mech & Engn Disaster Prevent & Mitigat Ke; Sichuan Univ; Tsinghua Univ | Peoples R China | National Natural Science Foundation of China (NSFC) | 10.1016/j.ijfatigue.2021.106510 | sn | IN718 | LPBF | 285 | 960 | 110 | 40 |  | 90 | Ar | bidirection | 67 |  |  |  |  | powder | 22.94 | HT 1065 1; HT 980 1; HT 720 8; HT 620 8; SURF as-built | VHCF | 25 |  | 0.1 | unknown |  | cylindrical | 19500, 20500 | stress
353 | Influence of post-processing on very high cycle fatigue resistance of Inconel 718 obtained with laser powder bed fusion | Huang, Zhiyong; Shen, Jiebin; Wang, Jian; Xu, Zhiping; Yu, Chuanli; Zhang, Zian | INTERNATIONAL JOURNAL OF FATIGUE | 2021 | Failure Mech & Engn Disaster Prevent & Mitigat Ke; Sichuan Univ; Tsinghua Univ | Peoples R China | National Natural Science Foundation of China (NSFC) | 10.1016/j.ijfatigue.2021.106510 | sn | IN718 | LPBF | 285 | 960 | 110 | 40 |  | 90 | Ar | bidirection | 67 |  |  |  |  | powder | 22.94 | HT 1065 1; HIP 1160 3.5 1500; HT 980 1; HT 720 8; HT 620 8; SURF as-built | VHCF | 25 |  | 0.1 | unknown |  | cylindrical | 19500, 20500 | stress
354 | Influence of post-processing on very high cycle fatigue resistance of Inconel 718 obtained with laser powder bed fusion | Huang, Zhiyong; Shen, Jiebin; Wang, Jian; Xu, Zhiping; Yu, Chuanli; Zhang, Zian | INTERNATIONAL JOURNAL OF FATIGUE | 2021 | Failure Mech & Engn Disaster Prevent & Mitigat Ke; Sichuan Univ; Tsinghua Univ | Peoples R China | National Natural Science Foundation of China (NSFC) | 10.1016/j.ijfatigue.2021.106510 | sn | IN718 | LPBF | 285 | 960 | 110 | 40 |  | 90 | Ar | bidirection | 67 |  |  |  |  | powder | 22.94 | HT 1065 1; HIP 1160 3.5 1500; HT 980 1; HT 720 8; HT 620 8; SURF as-built | VHCF | 25 |  | 0.1 | unknown |  | cylindrical | 19500, 20500 | stress
355 | Influence of post-processing on very high cycle fatigue resistance of Inconel 718 obtained with laser powder bed fusion | Huang, Zhiyong; Shen, Jiebin; Wang, Jian; Xu, Zhiping; Yu, Chuanli; Zhang, Zian | INTERNATIONAL JOURNAL OF FATIGUE | 2021 | Failure Mech & Engn Disaster Prevent & Mitigat Ke; Sichuan Univ; Tsinghua Univ | Peoples R China | National Natural Science Foundation of China (NSFC) | 10.1016/j.ijfatigue.2021.106510 | sn | IN718 | LPBF | 285 | 960 | 110 | 40 |  | 90 | Ar | bidirection | 67 |  |  |  |  | powder | 22.94 | HT 1065 1; HIP 1160 3.5 1500; HT 980 1; HT 720 8; HT 620 8; SURF as-built | VHCF | 25 |  | 0.1 | unknown |  | cylindrical | 19500, 20500 | stress
356 | Influence of post-processing on very high cycle fatigue resistance of Inconel 718 obtained with laser powder bed fusion | Huang, Zhiyong; Shen, Jiebin; Wang, Jian; Xu, Zhiping; Yu, Chuanli; Zhang, Zian | INTERNATIONAL JOURNAL OF FATIGUE | 2021 | Failure Mech & Engn Disaster Prevent & Mitigat Ke; Sichuan Univ; Tsinghua Univ | Peoples R China | National Natural Science Foundation of China (NSFC) | 10.1016/j.ijfatigue.2021.106510 | sn | IN718 | LPBF | 285 | 960 | 110 | 40 |  | 90 | Ar | bidirection | 67 |  |  |  |  | powder | 22.94 | HT 1065 1; HT 980 1; HT 720 8; HT 620 8; SURF machine | VHCF | 25 |  | 0.1 | unknown |  | cylindrical | 19500, 20500 | stress
357 | Influence of post-processing on very high cycle fatigue resistance of Inconel 718 obtained with laser powder bed fusion | Huang, Zhiyong; Shen, Jiebin; Wang, Jian; Xu, Zhiping; Yu, Chuanli; Zhang, Zian | INTERNATIONAL JOURNAL OF FATIGUE | 2021 | Failure Mech & Engn Disaster Prevent & Mitigat Ke; Sichuan Univ; Tsinghua Univ | Peoples R China | National Natural Science Foundation of China (NSFC) | 10.1016/j.ijfatigue.2021.106510 | sn | IN718 | LPBF | 285 | 960 | 110 | 40 |  | 90 | Ar | bidirection | 67 |  |  |  |  | powder | 22.94 | HT 1065 1; HT 980 1; HT 720 8; HT 620 8; SURF machine | VHCF | 25 |  | 0.1 | unknown |  | cylindrical | 19500, 20500 | stress
358 | Influence of post-processing on very high cycle fatigue resistance of Inconel 718 obtained with laser powder bed fusion | Huang, Zhiyong; Shen, Jiebin; Wang, Jian; Xu, Zhiping; Yu, Chuanli; Zhang, Zian | INTERNATIONAL JOURNAL OF FATIGUE | 2021 | Failure Mech & Engn Disaster Prevent & Mitigat Ke; Sichuan Univ; Tsinghua Univ | Peoples R China | National Natural Science Foundation of China (NSFC) | 10.1016/j.ijfatigue.2021.106510 | sn | IN718 | LPBF | 285 | 960 | 110 | 40 |  | 90 | Ar | bidirection | 67 |  |  |  |  | powder | 22.94 | HT 1065 1; HIP 1160 3.5 1500; HT 980 1; HT 720 8; HT 620 8; SURF machine | VHCF | 25 |  | 0.1 | unknown |  | cylindrical | 19500, 20500 | stress
359 | Powder Bed Fusion of nickel-based superalloys: A review | Ashcroft, Ian A.; Chen, Hao; Clare, Adam T.; Gaspard, Gabriele; Hyde, Christopher J.; Sanchez, Salome; Smith, Peter; Wits, Wessel W.; Xu, Zhengkai | INTERNATIONAL JOURNAL OF MACHINE TOOLS & MANUFACTURE | 2021 | Ecole Polytechnique Federale de Lausanne; Univ Nottingham; Univ Nottingham Ningbo China; Univ Twente | Netherlands; Peoples R China; Switzerland; UK |  | 10.1016/j.ijmachtools.2021.103729 | sn | [18 empty] | uniaxial | 25 | [6 empty] | stress
360 | The influence of selective laser melting defects on the fatigue properties of Ti6Al4V porosity graded gyroids for bone implants | Al-Rubaie, Kassim S.; Elbestawi, Mohamed A.; Mahmoud, Dalia | INTERNATIONAL JOURNAL OF MECHANICAL SCIENCES | 2021 | McMaster Univ | Canada | Natural Sciences and Engineering Research Council of Canada (NSERC), Canada | 10.1016/j.ijmecsci.2020.106180 | sn | Ti64 | LPBF | [13 empty] | powder |  | SURF as-built | uniaxial, compression | 25 |  | 0.1 | Instron 8874 |  | gyroid lattice 1 |  | stress
361 | The influence of selective laser melting defects on the fatigue properties of Ti6Al4V porosity graded gyroids for bone implants | Al-Rubaie, Kassim S.; Elbestawi, Mohamed A.; Mahmoud, Dalia | INTERNATIONAL JOURNAL OF MECHANICAL SCIENCES | 2021 | McMaster Univ | Canada | Natural Sciences and Engineering Research Council of Canada (NSERC), Canada | 10.1016/j.ijmecsci.2020.106180 | sn | Ti64 | LPBF | [13 empty] | powder |  | SURF as-built | uniaxial, compression | 25 |  | 0.1 | Instron 8874 |  | gyroid lattice 2 |  | stress
362 | The influence of selective laser melting defects on the fatigue properties of Ti6Al4V porosity graded gyroids for bone implants | Al-Rubaie, Kassim S.; Elbestawi, Mohamed A.; Mahmoud, Dalia | INTERNATIONAL JOURNAL OF MECHANICAL SCIENCES | 2021 | McMaster Univ | Canada | Natural Sciences and Engineering Research Council of Canada (NSERC), Canada | 10.1016/j.ijmecsci.2020.106180 | sn | Ti64 | LPBF | [13 empty] | powder |  | SURF as-built | uniaxial, compression | 25 |  | 0.1 | Instron 8874 |  | gyroid lattice 3 |  | stress
363 | Characteristic and mechanism of crack initiation and early growth of an additively manufactured Ti-6Al-4V in very high cycle fatigue regime | Chi, Weiqian; Duan, Yan; Sun, Chengqi; Wang, Wenjing | INTERNATIONAL JOURNAL OF MECHANICAL SCIENCES | 2021 | Beijing Jiaotong Univ; Chinese Acad Sci; Xian Bright Laser Technol Co Ltd | Peoples R China | Chinese Academy of Sciences (CAS); National Natural Science Foundation of China (NSFC) | 10.1016/j.ijmecsci.2021.106591 | sn | Ti64 | LPBF | 360 | 1200 | 100 | 60 |  | 90 | [7 empty] | powder | 20, 53 | HT 710 2; HIP 920 2 1000; SURF grind; SURF polish | VHCF | 25 |  | -1 |  |  |  | 20000 | stress |  |  | 878 | 984
364 | Characteristic and mechanism of crack initiation and early growth of an additively manufactured Ti-6Al-4V in very high cycle fatigue regime | Chi, Weiqian; Duan, Yan; Sun, Chengqi; Wang, Wenjing | INTERNATIONAL JOURNAL OF MECHANICAL SCIENCES | 2021 | Beijing Jiaotong Univ; Chinese Acad Sci; Xian Bright Laser Technol Co Ltd | Peoples R China | Chinese Academy of Sciences (CAS); National Natural Science Foundation of China (NSFC) | 10.1016/j.ijmecsci.2021.106591 | sn | Ti64 | LPBF | 360 | 1200 | 100 | 60 |  | 90 | [7 empty] | powder | 20, 53 | HT 710 2; HIP 920 2 1000; SURF grind; SURF polish | rotating bending fatigue | 25 |  | -1 |  |  |  | 50 | stress |  |  | 878 | 984
365 | Fatigue analysis of wire arc additive manufactured (3D printed) components with unmilled surface | Bartsch, Helen; Citarelli, Sandro; Feldmann, Markus; Kuehne, Ronny; Schaffrath, Simon | STRUCTURES | 2021 | Rhein Westfal TH Aachen | Germany |  | 10.1016/j.istruc.2021.01.068 | sn | G3Si1 steel | WAAM |  | 66.6667 |  |  |  | 90 | Ar, CO2 | [6 empty] | powder | 1000 | SURF as-built | uniaxial | 25 |  | 0.1 |  |  | flat, short |  | stress
366 | Fatigue analysis of wire arc additive manufactured (3D printed) components with unmilled surface | Bartsch, Helen; Citarelli, Sandro; Feldmann, Markus; Kuehne, Ronny; Schaffrath, Simon | STRUCTURES | 2021 | Rhein Westfal TH Aachen | Germany |  | 10.1016/j.istruc.2021.01.068 | sn | G3Si1 steel | WAAM |  | 66.6667 |  |  |  | 90 | Ar, CO2 | [6 empty] | powder | 1000 | SURF as-built | uniaxial | 25 |  | 0.1 |  |  | flat, long |  | stress
367 | Effect of heat treatment on the phase transformation and mechanical properties of Ti6Al4V fabricated by selective laser melting | Bolot, Rodolphe; Chen, Chaoyue; Coddet, Christian; Huang, Chunjie; Kuang, Min#2; Liao, Hanlin; Liu, Min; Lupoi, Rocco; Ma, Wenyou#2; Yan, Xingchen; Yin, Shuo | JOURNAL OF ALLOYS AND COMPOUNDS | 2018 | Guangdong Inst New Mat; Shanghai Univ; State Key Lab Adv Special Steel; Trinity Coll Dublin; Univ Bourgogne Franche Comte | France; Ireland; Peoples R China | Guangdong Academy of Science; Guangdong Natural Science Foundation ; Guangdong province Science and Technology Plan Projects; Guangzhou Science and Technology Program | 10.1016/j.jallcom.2018.06.076 | sn | Ti64 ELI | LPBF | 280 | 1200 | 50 | 50 |  | 90 | Ar |  | 67 |  |  |  |  | powder | 22, 51 | SURF machine | uniaxial | 25 |  | -1 | QBG-100 |  | cylindrical, ASTM E606 | 130 | stress |  | 120.1 | 1065 | 1241 | 6
368 | Effect of heat treatment on the phase transformation and mechanical properties of Ti6Al4V fabricated by selective laser melting | Bolot, Rodolphe; Chen, Chaoyue; Coddet, Christian; Huang, Chunjie; Kuang, Min#2; Liao, Hanlin; Liu, Min; Lupoi, Rocco; Ma, Wenyou#2; Yan, Xingchen; Yin, Shuo | JOURNAL OF ALLOYS AND COMPOUNDS | 2018 | Guangdong Inst New Mat; Shanghai Univ; State Key Lab Adv Special Steel; Trinity Coll Dublin; Univ Bourgogne Franche Comte | France; Ireland; Peoples R China | Guangdong Academy of Science; Guangdong Natural Science Foundation ; Guangdong province Science and Technology Plan Projects; Guangzhou Science and Technology Program | 10.1016/j.jallcom.2018.06.076 | sn | Ti64 ELI | LPBF | 280 | 1200 | 50 | 50 |  | 90 | Ar |  | 67 |  |  |  |  | powder | 22, 51 | HT 900 2; SURF machine | uniaxial | 25 |  | -1 | QBG-100 |  | cylindrical, ASTM E606 | 130 | stress |  | 116.2 | 869 | 945 | 18
369 | Effect of heat treatment on the phase transformation and mechanical properties of Ti6Al4V fabricated by selective laser melting | Bolot, Rodolphe; Chen, Chaoyue; Coddet, Christian; Huang, Chunjie; Kuang, Min#2; Liao, Hanlin; Liu, Min; Lupoi, Rocco; Ma, Wenyou#2; Yan, Xingchen; Yin, Shuo | JOURNAL OF ALLOYS AND COMPOUNDS | 2018 | Guangdong Inst New Mat; Shanghai Univ; State Key Lab Adv Special Steel; Trinity Coll Dublin; Univ Bourgogne Franche Comte | France; Ireland; Peoples R China | Guangdong Academy of Science; Guangdong Natural Science Foundation ; Guangdong province Science and Technology Plan Projects; Guangzhou Science and Technology Program | 10.1016/j.jallcom.2018.06.076 | sn | Ti64 ELI | LPBF | 280 | 1200 | 50 | 50 |  | 90 | Ar |  | 67 |  |  |  |  | powder | 22, 51 | HIP 900 2 1200; SURF machine | uniaxial | 25 |  | -1 | QBG-100 |  | cylindrical, ASTM E606 | 130 | stress |  | 115.3 | 839 | 941 | 19
370 | Fatigue behavior of additive manufactured CrFeCoNi medium-entropy alloy | Akhatov, I. S.; Dagesyan, Sarkis; Evlashin, Stanislav; Firsov, D. G.; Kawasaki, M.; Konev, S. D.; Kuzminova, Y. O.; Sergeev, S. N.; Zhilyaev, A. P. | JOURNAL OF ALLOYS AND COMPOUNDS | 2021 | Magnitogorsk State Tech Univ; Moscow MV Lomonosov State Univ; Oregon State Univ; Russian Acad Sci; Skolkovo Inst Sci & Technol | Russia; USA | National Science Foundation (NSF); Russian Federation ; Russian Science Foundation (RSF) | 10.1016/j.jallcom.2021.158609 | sn | CrFeCoNi | LPBF | 150 | 600 | 80 | 20 | -1001 | 90 | Ar | chess X-Y | [5 empty] | powder | 32 | SURF as-built | uniaxial | 25 |  | 0.1 | Instron 8801 | ISO 1099 | cylindrical | 25 | stress | 10000000 |  | 551 | 658.3 | 51.4
371 | Fatigue behavior of additive manufactured CrFeCoNi medium-entropy alloy | Akhatov, I. S.; Dagesyan, Sarkis; Evlashin, Stanislav; Firsov, D. G.; Kawasaki, M.; Konev, S. D.; Kuzminova, Y. O.; Sergeev, S. N.; Zhilyaev, A. P. | JOURNAL OF ALLOYS AND COMPOUNDS | 2021 | Magnitogorsk State Tech Univ; Moscow MV Lomonosov State Univ; Oregon State Univ; Russian Acad Sci; Skolkovo Inst Sci & Technol | Russia; USA | National Science Foundation (NSF); Russian Federation ; Russian Science Foundation (RSF) | 10.1016/j.jallcom.2021.158609 | sn | CrFeCoNi | LPBF | 150 | 600 | 80 | 20 | -1001 | 90 | Ar | chess X-Y | [5 empty] | powder | 32 | HT 800 12; SURF as-built | uniaxial | 25 |  | 0.1 | Instron 8801 | ISO 1099 | cylindrical | 25 | stress | 10000000 |  | 456.3 | 637.5 | 64.8
372 | Fatigue behavior of additive manufactured CrFeCoNi medium-entropy alloy | Akhatov, I. S.; Dagesyan, Sarkis; Evlashin, Stanislav; Firsov, D. G.; Kawasaki, M.; Konev, S. D.; Kuzminova, Y. O.; Sergeev, S. N.; Zhilyaev, A. P. | JOURNAL OF ALLOYS AND COMPOUNDS | 2021 | Magnitogorsk State Tech Univ; Moscow MV Lomonosov State Univ; Oregon State Univ; Russian Acad Sci; Skolkovo Inst Sci & Technol | Russia; USA | National Science Foundation (NSF); Russian Federation ; Russian Science Foundation (RSF) | 10.1016/j.jallcom.2021.158609 | sn | CrFeCoNi | LPBF | 150 | 600 | 80 | 20 | -1001 | 90 | Ar | chess X-Y | [5 empty] | powder | 32 | SURF polish | uniaxial | 25 |  | 0.1 | Instron 8801 | ISO 1099 | cylindrical | 25 | stress | 10000000 |  | 551 | 658.3 | 51.4
373 | Fatigue behavior of additive manufactured CrFeCoNi medium-entropy alloy | Akhatov, I. S.; Dagesyan, Sarkis; Evlashin, Stanislav; Firsov, D. G.; Kawasaki, M.; Konev, S. D.; Kuzminova, Y. O.; Sergeev, S. N.; Zhilyaev, A. P. | JOURNAL OF ALLOYS AND COMPOUNDS | 2021 | Magnitogorsk State Tech Univ; Moscow MV Lomonosov State Univ; Oregon State Univ; Russian Acad Sci; Skolkovo Inst Sci & Technol | Russia; USA | National Science Foundation (NSF); Russian Federation ; Russian Science Foundation (RSF) | 10.1016/j.jallcom.2021.158609 | sn | CrFeCoNi | LPBF | 150 | 600 | 80 | 20 | -1001 | 90 | Ar | chess X-Y | [5 empty] | powder | 32 | HT 800 12; SURF polish | uniaxial | 25 |  | 0.1 | Instron 8801 | ISO 1099 | cylindrical | 25 | stress | 10000000 |  | 456.3 | 637.5 | 64.8
374 | Selective laser melting of Ti6Al4V alloy: Process parameters, defects and post-treatments | Banerjee, Mainak; Bansal, Anuj; Goyal, Deepak Kumar; Gupta, Munish Kumar; Khanna, Navneet; Shahi, A. S.; Sharma, Aman; Singh, Jagtar; Singla, Anil Kumar | JOURNAL OF MANUFACTURING PROCESSES | 2021 | IK Gujral Punjab Tech Univ; Inst Infrastruct Technol Res & Management; SLIET; Shandong Univ | India; Peoples R China |  | 10.1016/j.jmapro.2021.01.009 | sn | Ti64 ELI | LPBF |  |  |  | 20 |  | 90 | Ar | [6 empty] | powder |  | HT 670 5; SURF as-built | uniaxial | 25 |  | -1 | Rumul Mikrotron |  | cylindrical, ASTM E606 | 150 | stress | 50000000 | 113 | 1015 | 1090
375 | Selective laser melting of Ti6Al4V alloy: Process parameters, defects and post-treatments | Banerjee, Mainak; Bansal, Anuj; Goyal, Deepak Kumar; Gupta, Munish Kumar; Khanna, Navneet; Shahi, A. S.; Sharma, Aman; Singh, Jagtar; Singla, Anil Kumar | JOURNAL OF MANUFACTURING PROCESSES | 2021 | IK Gujral Punjab Tech Univ; Inst Infrastruct Technol Res & Management; SLIET; Shandong Univ | India; Peoples R China |  | 10.1016/j.jmapro.2021.01.009 | sn | Ti64 ELI | LPBF |  |  |  | 20 |  | 90 | Ar | [6 empty] | powder |  | HT 670 5; SURF tribofinished | uniaxial | 25 |  | -1 | Rumul Mikrotron |  | cylindrical, ASTM E606 | 150 | stress | 50000000 | 113 | 1015 | 1090
376 | Selective laser melting of Ti6Al4V alloy: Process parameters, defects and post-treatments | Banerjee, Mainak; Bansal, Anuj; Goyal, Deepak Kumar; Gupta, Munish Kumar; Khanna, Navneet; Shahi, A. S.; Sharma, Aman; Singh, Jagtar; Singla, Anil Kumar | JOURNAL OF MANUFACTURING PROCESSES | 2021 | IK Gujral Punjab Tech Univ; Inst Infrastruct Technol Res & Management; SLIET; Shandong Univ | India; Peoples R China |  | 10.1016/j.jmapro.2021.01.009 | sn | Ti64 ELI | LPBF |  |  |  | 20 |  | 90 | Ar | [6 empty] | powder |  | HT 670 5; SURF eletropolish | uniaxial | 25 |  | -1 | Rumul Mikrotron |  | cylindrical, ASTM E606 | 150 | stress | 50000000 | 113 | 1015 | 1090
377 | Selective laser melting of Ti6Al4V alloy: Process parameters, defects and post-treatments | Banerjee, Mainak; Bansal, Anuj; Goyal, Deepak Kumar; Gupta, Munish Kumar; Khanna, Navneet; Shahi, A. S.; Sharma, Aman; Singh, Jagtar; Singla, Anil Kumar | JOURNAL OF MANUFACTURING PROCESSES | 2021 | IK Gujral Punjab Tech Univ; Inst Infrastruct Technol Res & Management; SLIET; Shandong Univ | India; Peoples R China |  | 10.1016/j.jmapro.2021.01.009 | sn | Ti64 ELI | LPBF |  |  |  | 20 |  | 90 | Ar | [6 empty] | powder |  | HT 670 5; SURF shot peen | uniaxial | 25 |  | -1 | Rumul Mikrotron |  | cylindrical, ASTM E606 | 150 | stress | 50000000 | 113 | 1015 | 1090
378 | Selective laser melting of Ti6Al4V alloy: Process parameters, defects and post-treatments | Banerjee, Mainak; Bansal, Anuj; Goyal, Deepak Kumar; Gupta, Munish Kumar; Khanna, Navneet; Shahi, A. S.; Sharma, Aman; Singh, Jagtar; Singla, Anil Kumar | JOURNAL OF MANUFACTURING PROCESSES | 2021 | IK Gujral Punjab Tech Univ; Inst Infrastruct Technol Res & Management; SLIET; Shandong Univ | India; Peoples R China |  | 10.1016/j.jmapro.2021.01.009 | sn | Ti64 ELI | LPBF |  |  |  | 20 |  | 90 | Ar | [6 empty] | powder |  | HT 670 5; HIP 920 2 1000; SURF tribofinished | uniaxial | 25 |  | -1 | Rumul Mikrotron |  | cylindrical, ASTM E606 | 150 | stress | 50000000 | 110 | 850 | 960
379 | Selective laser melting of Ti6Al4V alloy: Process parameters, defects and post-treatments | Banerjee, Mainak; Bansal, Anuj; Goyal, Deepak Kumar; Gupta, Munish Kumar; Khanna, Navneet; Shahi, A. S.; Sharma, Aman; Singh, Jagtar; Singla, Anil Kumar | JOURNAL OF MANUFACTURING PROCESSES | 2021 | IK Gujral Punjab Tech Univ; Inst Infrastruct Technol Res & Management; SLIET; Shandong Univ | India; Peoples R China |  | 10.1016/j.jmapro.2021.01.009 | sn | Ti64 | LPBF |  |  |  | 30 | 100 | 90 | [7 empty] | powder |  | SURF machine REF | uniaxial | 25 |  | -1 |  |  | cylindrical | 10 | stress | 2000000 |  |  | 1088.5 | 13.8
380 | Selective laser melting of Ti6Al4V alloy: Process parameters, defects and post-treatments | Banerjee, Mainak; Bansal, Anuj; Goyal, Deepak Kumar; Gupta, Munish Kumar; Khanna, Navneet; Shahi, A. S.; Sharma, Aman; Singh, Jagtar; Singla, Anil Kumar | JOURNAL OF MANUFACTURING PROCESSES | 2021 | IK Gujral Punjab Tech Univ; Inst Infrastruct Technol Res & Management; SLIET; Shandong Univ | India; Peoples R China |  | 10.1016/j.jmapro.2021.01.009 | sn | Ti64 | LPBF |  |  |  | 30 | 100 | 90 | [7 empty] | powder |  | SURF machine REF | uniaxial | 25 |  | -1 |  |  | cylindrical | 10 | stress | 2000000 |  |  | 1006.8 | 13.5
381 | Selective laser melting of Ti6Al4V alloy: Process parameters, defects and post-treatments | Banerjee, Mainak; Bansal, Anuj; Goyal, Deepak Kumar; Gupta, Munish Kumar; Khanna, Navneet; Shahi, A. S.; Sharma, Aman; Singh, Jagtar; Singla, Anil Kumar | JOURNAL OF MANUFACTURING PROCESSES | 2021 | IK Gujral Punjab Tech Univ; Inst Infrastruct Technol Res & Management; SLIET; Shandong Univ | India; Peoples R China |  | 10.1016/j.jmapro.2021.01.009 | sn | Ti64 | LPBF |  |  |  | 30 | 100 | 90 | [7 empty] | powder |  | SURF machine REF | uniaxial | 25 |  | -1 |  |  | cylindrical | 10 | stress | 2000000 |  |  | 1228.1 | 8
382 | Selective laser melting of Ti6Al4V alloy: Process parameters, defects and post-treatments | Banerjee, Mainak; Bansal, Anuj; Goyal, Deepak Kumar; Gupta, Munish Kumar; Khanna, Navneet; Shahi, A. S.; Sharma, Aman; Singh, Jagtar; Singla, Anil Kumar | JOURNAL OF MANUFACTURING PROCESSES | 2021 | IK Gujral Punjab Tech Univ; Inst Infrastruct Technol Res & Management; SLIET; Shandong Univ | India; Peoples R China |  | 10.1016/j.jmapro.2021.01.009 | sn | Ti64 | LPBF |  |  |  | 30 | 100 | 90 | [7 empty] | powder |  | SURF machine REF | uniaxial | 25 |  | -1 |  |  | cylindrical | 10 | stress | 2000000 |  |  | 1314.9 | 4
383 | Selective laser melting of Ti6Al4V alloy: Process parameters, defects and post-treatments | Banerjee, Mainak; Bansal, Anuj; Goyal, Deepak Kumar; Gupta, Munish Kumar; Khanna, Navneet; Shahi, A. S.; Sharma, Aman; Singh, Jagtar; Singla, Anil Kumar | JOURNAL OF MANUFACTURING PROCESSES | 2021 | IK Gujral Punjab Tech Univ; Inst Infrastruct Technol Res & Management; SLIET; Shandong Univ | India; Peoples R China |  | 10.1016/j.jmapro.2021.01.009 | sn | Ti64 | LPBF |  |  |  | 30 | 100 | 90 | [7 empty] | powder |  | SURF machine REF | uniaxial | 25 |  | -1 |  |  | cylindrical | 10 | stress | 2000000 |  |  | 986.4 | 13.8
384 | Wire based additive layer manufacturing: Comparison of microstructure and mechanical properties of Ti-6Al-4V components fabricated by laser-beam deposition and shaped metal deposition | Baufeld, Bernd; Brandl, Erhard; van der Biest, Omer | JOURNAL OF MATERIALS PROCESSING TECHNOLOGY | 2011 | EADS Innovat Works; Katholieke Univ Leuven | Belgium; Germany | European Commission | 10.1016/j.jmatprotec.2011.01.018 | sn | Ti64 | WAAM | 2200 | 5 |  |  |  | 0 | Ar | [8 empty] | HT 843 2; SURF eletropolish | uniaxial, resonance | 25 |  | 0.1 |  | DIN 50100 | DIN 50100 | 100 | stress
385 | Wire based additive layer manufacturing: Comparison of microstructure and mechanical properties of Ti-6Al-4V components fabricated by laser-beam deposition and shaped metal deposition | Baufeld, Bernd; Brandl, Erhard; van der Biest, Omer | JOURNAL OF MATERIALS PROCESSING TECHNOLOGY | 2011 | EADS Innovat Works; Katholieke Univ Leuven | Belgium; Germany | European Commission | 10.1016/j.jmatprotec.2011.01.018 | sn | Ti64 | WAAM | 2200 | 5 |  |  |  | 90 | Ar | [8 empty] | SURF eletropolish | uniaxial, resonance | 25 |  | 0.1 |  | DIN 50100 | DIN 50100 | 100 | stress
386 | Wire based additive layer manufacturing: Comparison of microstructure and mechanical properties of Ti-6Al-4V components fabricated by laser-beam deposition and shaped metal deposition | Baufeld, Bernd; Brandl, Erhard; van der Biest, Omer | JOURNAL OF MATERIALS PROCESSING TECHNOLOGY | 2011 | EADS Innovat Works; Katholieke Univ Leuven | Belgium; Germany | European Commission | 10.1016/j.jmatprotec.2011.01.018 | sn | Ti64 | WAAM | 2200 | 5 |  |  |  | 90 | Ar | [8 empty] | HT 843 2; SURF eletropolish | uniaxial, resonance | 25 |  | 0.1 |  | DIN 50100 | DIN 50100 | 100 | stress
387 | Wire based additive layer manufacturing: Comparison of microstructure and mechanical properties of Ti-6Al-4V components fabricated by laser-beam deposition and shaped metal deposition | Baufeld, Bernd; Brandl, Erhard; van der Biest, Omer | JOURNAL OF MATERIALS PROCESSING TECHNOLOGY | 2011 | EADS Innovat Works; Katholieke Univ Leuven | Belgium; Germany | European Commission | 10.1016/j.jmatprotec.2011.01.018 | sn | Ti64 | WAAM | 3500 | 10 |  |  |  | 90 | Ar | [8 empty] | HT 843 2; SURF eletropolish | uniaxial, resonance | 25 |  | 0.1 |  | DIN 50100 | DIN 50100 | 100 | stress
388 | Wire based additive layer manufacturing: Comparison of microstructure and mechanical properties of Ti-6Al-4V components fabricated by laser-beam deposition and shaped metal deposition | Baufeld, Bernd; Brandl, Erhard; van der Biest, Omer | JOURNAL OF MATERIALS PROCESSING TECHNOLOGY | 2011 | EADS Innovat Works; Katholieke Univ Leuven | Belgium; Germany | European Commission | 10.1016/j.jmatprotec.2011.01.018 | sn | Ti64 | WAAM | 3500 | 10 |  |  |  | 0 | Ar | [8 empty] | SURF eletropolish | uniaxial, resonance | 25 |  | 0.1 |  | DIN 50100 | DIN 50100 | 100 | stress
389 | Wire based additive layer manufacturing: Comparison of microstructure and mechanical properties of Ti-6Al-4V components fabricated by laser-beam deposition and shaped metal deposition | Baufeld, Bernd; Brandl, Erhard; van der Biest, Omer | JOURNAL OF MATERIALS PROCESSING TECHNOLOGY | 2011 | EADS Innovat Works; Katholieke Univ Leuven | Belgium; Germany | European Commission | 10.1016/j.jmatprotec.2011.01.018 | sn | Ti64 | WAAM | 3500 | 10 |  |  |  | 0 | Ar | [8 empty] | HT 843 2; SURF eletropolish | uniaxial, resonance | 25 |  | 0.1 |  | DIN 50100 | DIN 50100 | 100 | stress
390 | Preliminary investigation on selective laser melting of Ti-5Al-2.5Sn alpha-Ti alloy: From single tracks to bulk 3D components | Wang, Zemin; Wei, Kaiwen; Zeng, Xiaoyan | JOURNAL OF MATERIALS PROCESSING TECHNOLOGY | 2017 | Huazhong Univ Sci & Technol | Peoples R China | Fundamental Research Funds for the Central Universities, China ; National High Technology Research and Development Program of China | 10.1016/j.jmatprotec.2017.01.032 | sn | Ti-5Al-2.5Sn | LPBF | [6 empty] | Ar | [6 empty] | powder |  | SURF machine | uniaxial | 25 |  | -1 |  |  |  |  | stress
391 | Structural components manufactured by Selective Laser Melting and Investment Casting-Impact of the process route on the damage mechanism under cyclic loading | Leuders, S.; Meiners, S.; Niendorf, T.#1; Taube, A.; Troester, Thomas; Wu, L. | JOURNAL OF MATERIALS PROCESSING TECHNOLOGY | 2017 | Inst Werkstofftech Mat Engn; Paderborn Univ; Voestalpine | Germany | Direct Manufacturing Research Center (DMRC); German Research Foundation (DFG); State of North Rhine Westphalia | 10.1016/j.jmatprotec.2017.04.026 | sn | Ti64 | LPBF |  |  |  | 30 | 200 | 90 | [7 empty] | powder | 40 | HIP 920 2 1000; SURF shot peen; SURF glass bead blast | uniaxial | 25 |  | -1 | MTS Landmark 810 |  | cylindrical | 40 | stress | 2000000 |  | 900 | 1065 | 12.1
392 | Fatigue behavior and cyclic deformation of additive manufactured NiTi | Bagheri, Allen; Mahtabi, Mohammad J.#1; Shamsaei, Nima | JOURNAL OF MATERIALS PROCESSING TECHNOLOGY | 2018 | Auburn Univ; Mississippi State Univ | USA | National Science Foundation (NSF) | 10.1016/j.jmatprotec.2017.10.006 | sn | NiTi | LENS | 280 | 8.47 |  | 200 |  | 90 | [6 empty] | 0.06 | powder | 66.3 | HT 550 1; SURF machine; SURF polish | uniaxial | 25 |  | 0 | MTS 858 |  | cylindrical, ASTM E606 |  | strain
393 | Fatigue behavior and cyclic deformation of additive manufactured NiTi | Bagheri, Allen; Mahtabi, Mohammad J.#1; Shamsaei, Nima | JOURNAL OF MATERIALS PROCESSING TECHNOLOGY | 2018 | Auburn Univ; Mississippi State Univ | USA | National Science Foundation (NSF) | 10.1016/j.jmatprotec.2017.10.006 | sn | NiTi | LENS | 280 | 8.47 |  | 200 |  | 90 | [6 empty] | 0.06 | powder | 66.3 | HT 550 2; HT 550 0.05; SURF machine; SURF polish | uniaxial | 25 |  | 0 | MTS 858 |  | cylindrical, ASTM E606 |  | strain
394 | Influence of SLM process parameters on the surface finish, porosity rate and fatigue behavior of as-built Inconel 625 parts | Amlou, Ouafae; De Terris, Thibaut; Koutiri, Imade; Pessard, Etienne; Peyre, Patrice | JOURNAL OF MATERIALS PROCESSING TECHNOLOGY | 2018 | Arts & Metiers; CNRS | France | Public Bank for Investment, france | 10.1016/j.jmatprotec.2017.12.043 | sn | IN625 | LPBF | 175 | 600 |  |  |  | 80 |  | stripe | [5 empty] | powder | 10, 45 | SURF polish only | uniaxial | 25 |  | -1 |  |  | flat | 20 | stress | 2000000 | 177, 179 | 711, 727 | 976, 971 | 35, 35
395 | Influence of SLM process parameters on the surface finish, porosity rate and fatigue behavior of as-built Inconel 625 parts | Amlou, Ouafae; De Terris, Thibaut; Koutiri, Imade; Pessard, Etienne; Peyre, Patrice | JOURNAL OF MATERIALS PROCESSING TECHNOLOGY | 2018 | Arts & Metiers; CNRS | France | Public Bank for Investment, france | 10.1016/j.jmatprotec.2017.12.043 | sn | IN625 | LPBF | 175 | 600 |  |  |  | 80 |  | stripe | [5 empty] | powder | 10, 45 | SURF as-built | uniaxial | 25 |  | -1 |  |  | flat | 20 | stress | 2000000 | 177, 179 | 711, 727 | 976, 971 | 35, 35
396 | Defect-correlated fatigue resistance of additively manufactured Al-Mg4.5Mn alloy with in situ micro-rolling | Hu, Yanan; Wang, Guilan; Wu Shengchuan; Xie, Cheng; Yu, Yukuang; Zhang Haiou; Zhang, Mingbo | JOURNAL OF MATERIALS PROCESSING TECHNOLOGY | 2021 | Huazhong Univ Sci & Technol; Southwest Jiaotong Univ | Peoples R China | National Key Research and Development Program, China; National Natural Science Foundation of China (NSFC) | 10.1016/j.jmatprotec.2020.117039 | sn | AlMg4.5Mn | Hybrid rolled/WAAM |  |  |  |  | 250 | [8 empty] | powder | 1200 | SURF machine | uniaxial | 25 |  | 0.1 | QBG-100 |  | flat, ASTM E466 | 100 | stress | 10000000 |  | 144 | 292 | 17
397 | Fatigue behavior of thin-walled grade 2 titanium samples processed by selective laser melting. Application to life prediction of porous titanium implants | Barbas, A.; Bonnet, A. -S.; Lipinski, P. | JOURNAL OF THE MECHANICAL BEHAVIOR OF BIOMEDICAL MATERIALS | 2013 | LaBPS ENIM; OBL Paris | France |  | 10.1016/j.jmbbm.2013.08.011 | sn | Ti | LPBF | [13 empty] | powder |  | SURF as-built | uniaxial | 25 |  | 0.1 | Instron 1341 |  | thin-walled tube |  | stress
398 | Fatigue behavior of thin-walled grade 2 titanium samples processed by selective laser melting. Application to life prediction of porous titanium implants | Barbas, A.; Bonnet, A. -S.; Lipinski, P. | JOURNAL OF THE MECHANICAL BEHAVIOR OF BIOMEDICAL MATERIALS | 2013 | LaBPS ENIM; OBL Paris | France |  | 10.1016/j.jmbbm.2013.08.011 | sn | Ti | LPBF | [13 empty] | powder |  | SURF as-built | uniaxial | 25 |  | 0.1 | Instron 1341 |  | thin-walled tube |  | stress
399 | Effect of pore geometry on the fatigue properties and cell affinity of porous titanium scaffolds fabricated by selective laser melting | Ao, Yong; Han, Changjun#2; Huang, Yutian; Li, Yan; Liu, Jie#1; Wang, Qian#1; Wei, Qingsong; Zhang, Zhen; Zhao, Danlei | JOURNAL OF THE MECHANICAL BEHAVIOR OF BIOMEDICAL MATERIALS | 2018 | Huazhong Univ Sci & Technol | Peoples R China | Huazhong University of Science and Technology; National Key Research and Development Program, China; National Natural Science Foundation of China (NSFC) | 10.1016/j.jmbbm.2018.08.048 | sn | Ti | LPBF | [6 empty] | Ar | [6 empty] | powder |  | SURF as-built | uniaxial, compression | 25 |  | 0.19 | SHIMADZU EHF-UK100K2-040-1A |  | tetrahedron lattice |  | stress
400 | Effect of pore geometry on the fatigue properties and cell affinity of porous titanium scaffolds fabricated by selective laser melting | Ao, Yong; Han, Changjun#2; Huang, Yutian; Li, Yan; Liu, Jie#1; Wang, Qian#1; Wei, Qingsong; Zhang, Zhen; Zhao, Danlei | JOURNAL OF THE MECHANICAL BEHAVIOR OF BIOMEDICAL MATERIALS | 2018 | Huazhong Univ Sci & Technol | Peoples R China | Huazhong University of Science and Technology; National Key Research and Development Program, China; National Natural Science Foundation of China (NSFC) | 10.1016/j.jmbbm.2018.08.048 | sn | Ti | LPBF | [6 empty] | Ar | [6 empty] | powder |  | SURF as-built | uniaxial, compression | 25 |  | 0.19 | SHIMADZU EHF-UK100K2-040-1A |  | tetrahedron lattice |  | stress
401 | Effect of pore geometry on the fatigue properties and cell affinity of porous titanium scaffolds fabricated by selective laser melting | Ao, Yong; Han, Changjun#2; Huang, Yutian; Li, Yan; Liu, Jie#1; Wang, Qian#1; Wei, Qingsong; Zhang, Zhen; Zhao, Danlei | JOURNAL OF THE MECHANICAL BEHAVIOR OF BIOMEDICAL MATERIALS | 2018 | Huazhong Univ Sci & Technol | Peoples R China | Huazhong University of Science and Technology; National Key Research and Development Program, China; National Natural Science Foundation of China (NSFC) | 10.1016/j.jmbbm.2018.08.048 | sn | Ti | LPBF | [6 empty] | Ar | [6 empty] | powder |  | SURF as-built | uniaxial, compression | 25 |  | 0.19 | SHIMADZU EHF-UK100K2-040-1A |  | octahedron lattice |  | stress
402 | Effect of pore geometry on the fatigue properties and cell affinity of porous titanium scaffolds fabricated by selective laser melting | Ao, Yong; Han, Changjun#2; Huang, Yutian; Li, Yan; Liu, Jie#1; Wang, Qian#1; Wei, Qingsong; Zhang, Zhen; Zhao, Danlei | JOURNAL OF THE MECHANICAL BEHAVIOR OF BIOMEDICAL MATERIALS | 2018 | Huazhong Univ Sci & Technol | Peoples R China | Huazhong University of Science and Technology; National Key Research and Development Program, China; National Natural Science Foundation of China (NSFC) | 10.1016/j.jmbbm.2018.08.048 | sn | Ti | LPBF | [6 empty] | Ar | [6 empty] | powder |  | SURF as-built | uniaxial, compression | 25 |  | 0.19 | SHIMADZU EHF-UK100K2-040-1A |  | octahedron lattice |  | stress
403 | Additively manufactured Ti-6Al-4V thin struts via laser powder bed fusion: Effect of building orientation on geometrical accuracy and mechanical properties | Benedetti, Matteo; Berto, Filippo; Carmignato, Simone; Dallago, M.; Maniglio, D.; Murchio, S.; Zanini, Filippo; Zappini, Gianluca | JOURNAL OF THE MECHANICAL BEHAVIOR OF BIOMEDICAL MATERIALS | 2021 | Lincotek; Norwegian Univ Sci & Technol; Univ Padua; Univ Trento | Italy; Norway | Italian Ministry for Education, University and Research (MIUR); REGENERA project | 10.1016/j.jmbbm.2021.104495 | sn | Ti64 | LPBF |  |  |  | 60 |  | 0 | [7 empty] | powder | 15, 45 | SURF as-built | uniaxial | 25 |  | -1 | Bose Electroforce 3200 |  | thin strut, 0.6 mm | 200 | stress | 10000000 |  | 772 | 1921 | 5.1
404 | Additively manufactured Ti-6Al-4V thin struts via laser powder bed fusion: Effect of building orientation on geometrical accuracy and mechanical properties | Benedetti, Matteo; Berto, Filippo; Carmignato, Simone; Dallago, M.; Maniglio, D.; Murchio, S.; Zanini, Filippo; Zappini, Gianluca | JOURNAL OF THE MECHANICAL BEHAVIOR OF BIOMEDICAL MATERIALS | 2021 | Lincotek; Norwegian Univ Sci & Technol; Univ Padua; Univ Trento | Italy; Norway | Italian Ministry for Education, University and Research (MIUR); REGENERA project | 10.1016/j.jmbbm.2021.104495 | sn | Ti64 | LPBF |  |  |  | 60 |  | 15 | [7 empty] | powder | 15, 45 | SURF as-built | uniaxial | 25 |  | -1 | Bose Electroforce 3200 |  | thin strut, 0.6 mm | 200 | stress | 10000000 |  | 952 | 1925 | 6.1
405 | Additively manufactured Ti-6Al-4V thin struts via laser powder bed fusion: Effect of building orientation on geometrical accuracy and mechanical properties | Benedetti, Matteo; Berto, Filippo; Carmignato, Simone; Dallago, M.; Maniglio, D.; Murchio, S.; Zanini, Filippo; Zappini, Gianluca | JOURNAL OF THE MECHANICAL BEHAVIOR OF BIOMEDICAL MATERIALS | 2021 | Lincotek; Norwegian Univ Sci & Technol; Univ Padua; Univ Trento | Italy; Norway | Italian Ministry for Education, University and Research (MIUR); REGENERA project | 10.1016/j.jmbbm.2021.104495 | sn | Ti64 | LPBF |  |  |  | 60 |  | 45 | [7 empty] | powder | 15, 45 | SURF as-built | uniaxial | 25 |  | -1 | Bose Electroforce 3200 |  | thin strut, 0.6 mm | 200 | stress | 10000000 |  | 562 | 740 | 7.2
406 | Additively manufactured Ti-6Al-4V thin struts via laser powder bed fusion: Effect of building orientation on geometrical accuracy and mechanical properties | Benedetti, Matteo; Berto, Filippo; Carmignato, Simone; Dallago, M.; Maniglio, D.; Murchio, S.; Zanini, Filippo; Zappini, Gianluca | JOURNAL OF THE MECHANICAL BEHAVIOR OF BIOMEDICAL MATERIALS | 2021 | Lincotek; Norwegian Univ Sci & Technol; Univ Padua; Univ Trento | Italy; Norway | Italian Ministry for Education, University and Research (MIUR); REGENERA project | 10.1016/j.jmbbm.2021.104495 | sn | Ti64 | LPBF |  |  |  | 60 |  | 90 | [7 empty] | powder | 15, 45 | SURF as-built | uniaxial | 25 |  | -1 | Bose Electroforce 3200 |  | thin strut, 0.6 mm | 200 | stress | 10000000 |  | 770 | 903 | 10.6
407 | Heat treatment enhancing the compressive fatigue properties of open-cellular Ti-6Al-4V alloy prototypes fabricated by electron beam melting | Hao, Yu-Lin; Hou, Wentao; Li, Shujun; Yang, Rui; Yuan, Wei; Zhang, Lai-Chang; Zhu, Yue | JOURNAL OF MATERIALS SCIENCE & TECHNOLOGY | 2018 | China Med Univ; Chinese Acad Sci; Edith Cowan Univ | Australia; Peoples R China | Key Research and Development Project of Hubei Province; Liaoning Science and Technology Project ; National Key Research and Development Program, China; National Natural Science Foundation of China (NSFC) | 10.1016/j.jmst.2017.12.003 | sn | Ti64 | EPBF | [13 empty] | powder |  | SURF as-built | uniaxial, compression | 25 |  | 0.1 | Instron |  | monolithic lattice |  | stress
408 | Heat treatment enhancing the compressive fatigue properties of open-cellular Ti-6Al-4V alloy prototypes fabricated by electron beam melting | Hao, Yu-Lin; Hou, Wentao; Li, Shujun; Yang, Rui; Yuan, Wei; Zhang, Lai-Chang; Zhu, Yue | JOURNAL OF MATERIALS SCIENCE & TECHNOLOGY | 2018 | China Med Univ; Chinese Acad Sci; Edith Cowan Univ | Australia; Peoples R China | Key Research and Development Project of Hubei Province; Liaoning Science and Technology Project ; National Key Research and Development Program, China; National Natural Science Foundation of China (NSFC) | 10.1016/j.jmst.2017.12.003 | sn | Ti64 | EPBF | [13 empty] | powder |  | SURF as-built | uniaxial, compression | 25 |  | 0.1 | Instron |  | monolithic lattice |  | stress
409 | Heat treatment enhancing the compressive fatigue properties of open-cellular Ti-6Al-4V alloy prototypes fabricated by electron beam melting | Hao, Yu-Lin; Hou, Wentao; Li, Shujun; Yang, Rui; Yuan, Wei; Zhang, Lai-Chang; Zhu, Yue | JOURNAL OF MATERIALS SCIENCE & TECHNOLOGY | 2018 | China Med Univ; Chinese Acad Sci; Edith Cowan Univ | Australia; Peoples R China | Key Research and Development Project of Hubei Province; Liaoning Science and Technology Project ; National Key Research and Development Program, China; National Natural Science Foundation of China (NSFC) | 10.1016/j.jmst.2017.12.003 | sn | Ti64 | EPBF | [13 empty] | powder |  | SURF as-built | uniaxial, compression | 25 |  | 0.1 | Instron |  | monolithic lattice |  | stress
410 | Heat treatment enhancing the compressive fatigue properties of open-cellular Ti-6Al-4V alloy prototypes fabricated by electron beam melting | Hao, Yu-Lin; Hou, Wentao; Li, Shujun; Yang, Rui; Yuan, Wei; Zhang, Lai-Chang; Zhu, Yue | JOURNAL OF MATERIALS SCIENCE & TECHNOLOGY | 2018 | China Med Univ; Chinese Acad Sci; Edith Cowan Univ | Australia; Peoples R China | Key Research and Development Project of Hubei Province; Liaoning Science and Technology Project ; National Key Research and Development Program, China; National Natural Science Foundation of China (NSFC) | 10.1016/j.jmst.2017.12.003 | sn | Ti64 | EPBF | [13 empty] | powder |  | SURF as-built | uniaxial, compression | 25 |  | 0.1 | Instron |  | monolithic lattice |  | stress
411 | Data-driven evaluation of fatigue performance of additive manufactured parts using miniature specimens | Chen, Guofeng; Li, Chang-Peng; Qi, X. B.; Wan, Hong-Yuan; Zhang, Guang-Ping | JOURNAL OF MATERIALS SCIENCE & TECHNOLOGY | 2019 | Chinese Acad Sci; Siemens; Tsinghua Univ; Univ Sci & Technol China | Peoples R China | National Natural Science Foundation of China (NSFC) | 10.1016/j.jmst.2018.12.011 | sn | [18 empty] | uniaxial | 25 | [6 empty] | stress
412 | Data-driven evaluation of fatigue performance of additive manufactured parts using miniature specimens | Chen, Guofeng; Li, Chang-Peng; Qi, X. B.; Wan, Hong-Yuan; Zhang, Guang-Ping | JOURNAL OF MATERIALS SCIENCE & TECHNOLOGY | 2019 | Chinese Acad Sci; Siemens; Tsinghua Univ; Univ Sci & Technol China | Peoples R China | National Natural Science Foundation of China (NSFC) | 10.1016/j.jmst.2018.12.011 | sn | [18 empty] | uniaxial | 25 | [6 empty] | stress
413 | Data-driven evaluation of fatigue performance of additive manufactured parts using miniature specimens | Chen, Guofeng; Li, Chang-Peng; Qi, X. B.; Wan, Hong-Yuan; Zhang, Guang-Ping | JOURNAL OF MATERIALS SCIENCE & TECHNOLOGY | 2019 | Chinese Acad Sci; Siemens; Tsinghua Univ; Univ Sci & Technol China | Peoples R China | National Natural Science Foundation of China (NSFC) | 10.1016/j.jmst.2018.12.011 | sn | [18 empty] | uniaxial | 25 | [6 empty] | stress
414 | Data-driven evaluation of fatigue performance of additive manufactured parts using miniature specimens | Chen, Guofeng; Li, Chang-Peng; Qi, X. B.; Wan, Hong-Yuan; Zhang, Guang-Ping | JOURNAL OF MATERIALS SCIENCE & TECHNOLOGY | 2019 | Chinese Acad Sci; Siemens; Tsinghua Univ; Univ Sci & Technol China | Peoples R China | National Natural Science Foundation of China (NSFC) | 10.1016/j.jmst.2018.12.011 | sn | [18 empty] | uniaxial | 25 | [6 empty] | stress
415 | Data-driven evaluation of fatigue performance of additive manufactured parts using miniature specimens | Chen, Guofeng; Li, Chang-Peng; Qi, X. B.; Wan, Hong-Yuan; Zhang, Guang-Ping | JOURNAL OF MATERIALS SCIENCE & TECHNOLOGY | 2019 | Chinese Acad Sci; Siemens; Tsinghua Univ; Univ Sci & Technol China | Peoples R China | National Natural Science Foundation of China (NSFC) | 10.1016/j.jmst.2018.12.011 | sn | [18 empty] | uniaxial | 25 | [6 empty] | stress
416 | Data-driven evaluation of fatigue performance of additive manufactured parts using miniature specimens | Chen, Guofeng; Li, Chang-Peng; Qi, X. B.; Wan, Hong-Yuan; Zhang, Guang-Ping | JOURNAL OF MATERIALS SCIENCE & TECHNOLOGY | 2019 | Chinese Acad Sci; Siemens; Tsinghua Univ; Univ Sci & Technol China | Peoples R China | National Natural Science Foundation of China (NSFC) | 10.1016/j.jmst.2018.12.011 | sn | [18 empty] | uniaxial | 25 | [6 empty] | stress
417 | Microstructure and fatigue behavior of laser-powder bed fusion austenitic stainless steel | Liu, Wei#2; Yu, Chenfan; Zhang, Peng#1; Zhang, Zhefeng | JOURNAL OF MATERIALS SCIENCE & TECHNOLOGY | 2020 | Chinese Acad Sci; Tsinghua Univ | Peoples R China | National Magnetic Confinement Fusion Science Program of China ; National Natural Science Foundation of China (NSFC) | 10.1016/j.jmst.2019.08.047 | sn | 316L | LPBF | 195 | 1083 | 90 | 20 |  | 0 |  | cross hatch | 67 |  |  |  |  | powder | 25 | SURF EDM; SURF grind; SURF eletropolish | uniaxial | 25 |  | -1 | Instron 8801 |  | flat | 30 | stress |  |  |  | 680.8 | 44.3
418 | Microstructure and fatigue behavior of laser-powder bed fusion austenitic stainless steel | Liu, Wei#2; Yu, Chenfan; Zhang, Peng#1; Zhang, Zhefeng | JOURNAL OF MATERIALS SCIENCE & TECHNOLOGY | 2020 | Chinese Acad Sci; Tsinghua Univ | Peoples R China | National Magnetic Confinement Fusion Science Program of China ; National Natural Science Foundation of China (NSFC) | 10.1016/j.jmst.2019.08.047 | sn | 316L | LPBF | 195 | 1083 | 90 | 20 |  | 0 |  | zigzag | 0 |  |  |  |  | powder | 25 | SURF EDM; SURF grind; SURF eletropolish | uniaxial | 25 |  | -1 | Instron 8801 |  | flat | 30 | stress |  |  |  | 705.5 | 46.3
419 | Comparative study of performance comparison of AlSi10Mg alloy prepared by selective laser melting and casting | Shi, Yusheng; Song, Bo; Yan, Qian | JOURNAL OF MATERIALS SCIENCE & TECHNOLOGY | 2020 | Huazhong Univ Sci & Technol | Peoples R China | Boeing Corp.; Huazhong University of Science and Technology; Hubei Science Fund; Wuhan Morning Light Plan of Youth Science and Technology | 10.1016/j.jmst.2019.08.049 | sn | AlSi10Mg | LPBF | 300 | 1200 | 140 | 30 | 100 | 90 | Ar | [6 empty] | powder | 26.9 |  | uniaxial | 25 |  | 0.1 | Instron 8801 | ASTM E466 | flat, ASTM E466 | 50 | stress |  |  |  | 430.04 | 8.7
420 | Additive manufacturing of steel-copper functionally graded material with ultrahigh bonding strength | Bi, Guijun; Chew, Youxiang; Ma, Wenyou#1; Tan, Chaolin; Wang, Di; Yang, Yongqiang; Zhou, Kesong | JOURNAL OF MATERIALS SCIENCE & TECHNOLOGY | 2021 | ASTAR, Singapore Inst Mfg Technol; Guangdong Acad Sci; South China Univ Technol | Peoples R China; Singapore | China Postdoctoral Science Foundation; Fundamental Research Funds for the Central Universities, China ; Guangdong Academy of Science; Guangdong Basic and Applied Basic Research Foundation ; Guangdong Special Support Program; Guangdong province Science and Technology Plan Projects; Guangzhou Science and Technology Society Project ; National Natural Science Foundation of China (NSFC) | 10.1016/j.jmst.2020.07.044 | sn | steel–copper functionally graded material | LPBF | 285 |  |  | 40 | [9 empty] | powder | 42 |  | uniaxial | 25 |  | 0.1 | Instron 8801 |  | flat | 30 | stress
421 | Toward qualification of additively manufactured metal parts: Tensile and fatigue properties of selective laser melted Inconel 718 evaluated using miniature specimens | Chen, Guofeng; Lei, L. M.; Li, Chang-Peng; Wan, Hong-Yuan; Wang, L. Y.; Yang, W. K.; Zhang, Guang-Ping; Zhou, Zhongjiao | JOURNAL OF MATERIALS SCIENCE & TECHNOLOGY | 2022 | AECC; Chinese Acad Sci; Siemens; Univ Sci & Technol China | Peoples R China | National Natural Science Foundation of China (NSFC); Shenyang National Laboratory for Materials Science | 10.1016/j.jmst.2021.04.049 | sn | IN718 | LPBF | 285 | 960 | 110 | 40 | 80 | 0 | Ar | stripe | 0 |  |  |  |  | powder |  | HT 1200 1; HT 760 10; HT 650 8; SURF EDM; SURF grind; SURF polish; SURF eletropolish | uniaxial | 25 |  | 0.1 | Instron E3000 |  | flat, t/d=8.3 | 30 | stress |  |  | 1234.12 | 1450.81 | 14.34
422 | Toward qualification of additively manufactured metal parts: Tensile and fatigue properties of selective laser melted Inconel 718 evaluated using miniature specimens | Chen, Guofeng; Lei, L. M.; Li, Chang-Peng; Wan, Hong-Yuan; Wang, L. Y.; Yang, W. K.; Zhang, Guang-Ping; Zhou, Zhongjiao | JOURNAL OF MATERIALS SCIENCE & TECHNOLOGY | 2022 | AECC; Chinese Acad Sci; Siemens; Univ Sci & Technol China | Peoples R China | National Natural Science Foundation of China (NSFC); Shenyang National Laboratory for Materials Science | 10.1016/j.jmst.2021.04.049 | sn | IN718 | LPBF | 285 | 960 | 110 | 40 | 80 | 0 | Ar | stripe | 0 |  |  |  |  | powder |  | HT 1200 1; HT 760 10; HT 650 8; SURF EDM; SURF grind; SURF polish; SURF eletropolish | uniaxial | 25 |  | 0.1 | Instron E3000 |  | flat, t/d=6.3 | 30 | stress |  |  | 1234.12 | 1450.81 | 14.34
423 | Toward qualification of additively manufactured metal parts: Tensile and fatigue properties of selective laser melted Inconel 718 evaluated using miniature specimens | Chen, Guofeng; Lei, L. M.; Li, Chang-Peng; Wan, Hong-Yuan; Wang, L. Y.; Yang, W. K.; Zhang, Guang-Ping; Zhou, Zhongjiao | JOURNAL OF MATERIALS SCIENCE & TECHNOLOGY | 2022 | AECC; Chinese Acad Sci; Siemens; Univ Sci & Technol China | Peoples R China | National Natural Science Foundation of China (NSFC); Shenyang National Laboratory for Materials Science | 10.1016/j.jmst.2021.04.049 | sn | IN718 | LPBF | 285 | 960 | 110 | 40 | 80 | 0 | Ar | stripe | 0 |  |  |  |  | powder |  | HT 1200 1; HT 760 10; HT 650 8; SURF EDM; SURF grind; SURF polish; SURF eletropolish | uniaxial | 25 |  | 0.1 | Instron E3000 |  | flat, t/d=4.2 | 30 | stress |  |  | 1234.12 | 1450.81 | 14.34
424 | Toward qualification of additively manufactured metal parts: Tensile and fatigue properties of selective laser melted Inconel 718 evaluated using miniature specimens | Chen, Guofeng; Lei, L. M.; Li, Chang-Peng; Wan, Hong-Yuan; Wang, L. Y.; Yang, W. K.; Zhang, Guang-Ping; Zhou, Zhongjiao | JOURNAL OF MATERIALS SCIENCE & TECHNOLOGY | 2022 | AECC; Chinese Acad Sci; Siemens; Univ Sci & Technol China | Peoples R China | National Natural Science Foundation of China (NSFC); Shenyang National Laboratory for Materials Science | 10.1016/j.jmst.2021.04.049 | sn | IN718 | LPBF | 285 | 960 | 110 | 40 | 80 | 0 | Ar | stripe | 0 |  |  |  |  | powder |  | HT 1200 1; HT 760 10; HT 650 8; SURF EDM; SURF grind; SURF polish; SURF eletropolish | uniaxial | 25 |  | 0.1 | Instron E3000 |  | flat, t/d=2.0 | 30 | stress |  |  | 1234.12 | 1450.81 | 14.34
425 | Toward qualification of additively manufactured metal parts: Tensile and fatigue properties of selective laser melted Inconel 718 evaluated using miniature specimens | Chen, Guofeng; Lei, L. M.; Li, Chang-Peng; Wan, Hong-Yuan; Wang, L. Y.; Yang, W. K.; Zhang, Guang-Ping; Zhou, Zhongjiao | JOURNAL OF MATERIALS SCIENCE & TECHNOLOGY | 2022 | AECC; Chinese Acad Sci; Siemens; Univ Sci & Technol China | Peoples R China | National Natural Science Foundation of China (NSFC); Shenyang National Laboratory for Materials Science | 10.1016/j.jmst.2021.04.049 | sn | IN718 | LPBF | 285 | 960 | 110 | 40 | 80 | 0 | Ar | stripe | 0 |  |  |  |  | powder |  | HT 1200 1; HT 760 10; HT 650 8; SURF EDM; SURF grind; SURF polish; SURF eletropolish | uniaxial | 25 |  | 0.1 | Instron E3000 |  | flat, t/d=0.8 | 30 | stress |  |  | 1234.12 | 1450.81 | 14.34
426 | Additive manufacture of 3 inch nuclear safety class 1 valve by laser directed energy deposition | Jang, Young Woon; Jun, In Soo; Jung, Seungmun; Kang, Suk Hoon; Lim, Sang Yeob; Suh, Joowon | JOURNAL OF NUCLEAR MATERIALS | 2021 | Korea Atom Energy Res Inst; Samshin Ltd; Seoul Natl Univ | South Korea | HANA AMT; Korea Institute of Energy Technology Evaluation and Planning (KETEP); Ministry of Commerce, Industry and Energy, South Korea; Partners Lab | 10.1016/j.jnucmat.2021.152812 | sn | 316L | DED | 1800 | 16.6667 |  | 900 |  | 90 | Ar | [6 empty] | powder | 82.6 | SURF as-built | uniaxial | 25 |  |  |  | ASTM E466 | cylindrical, ASTM E466 | 15 | stress | 10000000
427 | Role of grain structure, grain boundaries, crystallographic texture, precipitates, and porosity on fatigue behavior of Inconel 718 at room and elevated temperatures | Bicknell, Jonathan; Ferreri, Nicholas C.; Ghorbanpour, Saeede#2; Gribbin, Sean; Knezevic, Marko; Tsukrov, Igor | MATERIALS CHARACTERIZATION | 2019 | Turbocam Int; Univ New Hampshire | USA | Turbocam Energy Solutions; University of New Hampshire | 10.1016/j.matchar.2019.01.028 | sn | IN718 | LPBF | 285 | 960 |  | 40 | 80 | 0 | Ar |  | 67 |  |  |  |  | powder | 35 | HT 954 1; HT 718 8; HT 621 8; SURF machine; SURF polish | rotating bending fatigue | 25 |  |  | RBF-200 HT |  | cylindrical | 50 | stress
428 | Role of grain structure, grain boundaries, crystallographic texture, precipitates, and porosity on fatigue behavior of Inconel 718 at room and elevated temperatures | Bicknell, Jonathan; Ferreri, Nicholas C.; Ghorbanpour, Saeede#2; Gribbin, Sean; Knezevic, Marko; Tsukrov, Igor | MATERIALS CHARACTERIZATION | 2019 | Turbocam Int; Univ New Hampshire | USA | Turbocam Energy Solutions; University of New Hampshire | 10.1016/j.matchar.2019.01.028 | sn | IN718 | LPBF | 285 | 960 |  | 40 | 80 | 0 | Ar |  | 67 |  |  |  |  | powder | 35 | HT 954 1; HT 718 8; HT 621 8; SURF machine; SURF polish | rotating bending fatigue | 500 |  |  | RBF-200 HT |  | cylindrical | 50 | stress
429 | Role of grain structure, grain boundaries, crystallographic texture, precipitates, and porosity on fatigue behavior of Inconel 718 at room and elevated temperatures | Bicknell, Jonathan; Ferreri, Nicholas C.; Ghorbanpour, Saeede#2; Gribbin, Sean; Knezevic, Marko; Tsukrov, Igor | MATERIALS CHARACTERIZATION | 2019 | Turbocam Int; Univ New Hampshire | USA | Turbocam Energy Solutions; University of New Hampshire | 10.1016/j.matchar.2019.01.028 | sn | IN718 | LPBF | 285 | 960 |  | 40 | 80 | 45 | Ar |  | 67 |  |  |  |  | powder | 35 | HT 954 1; HT 718 8; HT 621 8; SURF polish | rotating bending fatigue | 25 |  |  | RBF-200 HT |  | cylindrical | 50 | stress
430 | Role of grain structure, grain boundaries, crystallographic texture, precipitates, and porosity on fatigue behavior of Inconel 718 at room and elevated temperatures | Bicknell, Jonathan; Ferreri, Nicholas C.; Ghorbanpour, Saeede#2; Gribbin, Sean; Knezevic, Marko; Tsukrov, Igor | MATERIALS CHARACTERIZATION | 2019 | Turbocam Int; Univ New Hampshire | USA | Turbocam Energy Solutions; University of New Hampshire | 10.1016/j.matchar.2019.01.028 | sn | IN718 | LPBF | 285 | 960 |  | 40 | 80 | 45 | Ar |  | 67 |  |  |  |  | powder | 35 | HT 954 1; HT 718 8; HT 621 8; SURF polish | rotating bending fatigue | 500 |  |  | RBF-200 HT |  | cylindrical | 50 | stress
431 | Role of grain structure, grain boundaries, crystallographic texture, precipitates, and porosity on fatigue behavior of Inconel 718 at room and elevated temperatures | Bicknell, Jonathan; Ferreri, Nicholas C.; Ghorbanpour, Saeede#2; Gribbin, Sean; Knezevic, Marko; Tsukrov, Igor | MATERIALS CHARACTERIZATION | 2019 | Turbocam Int; Univ New Hampshire | USA | Turbocam Energy Solutions; University of New Hampshire | 10.1016/j.matchar.2019.01.028 | sn | IN718 | LPBF | 285 | 960 |  | 40 | 80 | 0 | Ar |  | 67 |  |  |  |  | powder | 35 | HT 954 1; HT 718 8; HT 621 8; HIP 1163 4 1000; SURF polish | rotating bending fatigue | 500 |  |  | RBF-200 HT |  | cylindrical | 50 | stress
432 | The role of microstructure and local crystallographic orientation near porosity defects on the high cycle fatigue life of an additive manufactured Ti-6Al-4V | Biswal, Romali; Janik, Vit; Shamir, Muhammad#1; Syed, Abdul Khadar; Zhang Xiang | MATERIALS CHARACTERIZATION | 2020 | Coventry Univ; Cranfield Univ | UK | Coventry University; UK Research & Innovation (UKRI)Engineering & Physical Sciences Research Council (EPSRC); WAAMMat programme | 10.1016/j.matchar.2020.110576 | sn | Ti64 | WAAM | [5 empty] | 90 |  | oscillation | [5 empty] | powder | 1200 | SURF polish | uniaxial | 25 |  | 0.1 | servo-hydraulic |  | cylindrical, ASTM E466 | 50 | stress
433 | The role of microstructure and local crystallographic orientation near porosity defects on the high cycle fatigue life of an additive manufactured Ti-6Al-4V | Biswal, Romali; Janik, Vit; Shamir, Muhammad#1; Syed, Abdul Khadar; Zhang Xiang | MATERIALS CHARACTERIZATION | 2020 | Coventry Univ; Cranfield Univ | UK | Coventry University; UK Research & Innovation (UKRI)Engineering & Physical Sciences Research Council (EPSRC); WAAMMat programme | 10.1016/j.matchar.2020.110576 | sn | Ti64 | WAAM | [5 empty] | 90 |  | oscillation | [5 empty] | powder | 1200 | SURF polish | uniaxial | 25 |  | 0.1 | servo-hydraulic |  | cylindrical, ASTM E466 | 50 | stress
434 | The role of microstructure and local crystallographic orientation near porosity defects on the high cycle fatigue life of an additive manufactured Ti-6Al-4V | Biswal, Romali; Janik, Vit; Shamir, Muhammad#1; Syed, Abdul Khadar; Zhang Xiang | MATERIALS CHARACTERIZATION | 2020 | Coventry Univ; Cranfield Univ | UK | Coventry University; UK Research & Innovation (UKRI)Engineering & Physical Sciences Research Council (EPSRC); WAAMMat programme | 10.1016/j.matchar.2020.110576 | sn | Ti64 | WAAM | [5 empty] | 90 |  | oscillation | [5 empty] | powder | 1200 | SURF polish | uniaxial | 25 |  | 0.1 | servo-hydraulic |  | cylindrical, ASTM E466 | 50 | stress
435 | The role of microstructure and local crystallographic orientation near porosity defects on the high cycle fatigue life of an additive manufactured Ti-6Al-4V | Biswal, Romali; Janik, Vit; Shamir, Muhammad#1; Syed, Abdul Khadar; Zhang Xiang | MATERIALS CHARACTERIZATION | 2020 | Coventry Univ; Cranfield Univ | UK | Coventry University; UK Research & Innovation (UKRI)Engineering & Physical Sciences Research Council (EPSRC); WAAMMat programme | 10.1016/j.matchar.2020.110576 | sn | Ti64 | WAAM | [5 empty] | 90 |  | oscillation | [5 empty] | powder | 1200 | SURF polish | uniaxial | 25 |  | 0.1 | servo-hydraulic |  | cylindrical, ASTM E466 | 50 | stress
436 | Influence of defects on mechanical properties of Ti-6Al-4 V components produced by selective laser melting and electron beam melting | Gong, Haijun; Gu, Hengfeng; Rafi, Khalid; Ram, G. D. Janaki; Starr, Thomas L.; Stucker, Brent E. | MATERIALS & DESIGN | 2015 | 3D Syst; Indian Inst Technol; North Carolina State Univ; UL Int Singapore Pte Ltd; Univ Louisville | India; Singapore; USA | Office of Naval Research (ONR), US Navy | 10.1016/j.matdes.2015.07.147 | sn | Ti64 | LPBF | 120 | 960 | 100 | 30 |  | 90 | [7 empty] | powder | 17, 44 | SURF machine | uniaxial | 25 |  | 0.1 | Instron ElectroPuls E10000 | ASTM E466 |  | 50 | stress | 10000000 | 109 | 1098 | 1237 | 8.8
437 | Influence of defects on mechanical properties of Ti-6Al-4 V components produced by selective laser melting and electron beam melting | Gong, Haijun; Gu, Hengfeng; Rafi, Khalid; Ram, G. D. Janaki; Starr, Thomas L.; Stucker, Brent E. | MATERIALS & DESIGN | 2015 | 3D Syst; Indian Inst Technol; North Carolina State Univ; UL Int Singapore Pte Ltd; Univ Louisville | India; Singapore; USA | Office of Naval Research (ONR), US Navy | 10.1016/j.matdes.2015.07.147 | sn | Ti64 | LPBF | 120 | 540 | 100 | 30 |  | 90 | [7 empty] | powder | 17, 44 | SURF machine | uniaxial | 25 |  | 0.1 | Instron ElectroPuls E10000 | ASTM E466 |  | 50 | stress | 10000000 | 111 | 1150 | 1257 | 8
438 | Influence of defects on mechanical properties of Ti-6Al-4 V components produced by selective laser melting and electron beam melting | Gong, Haijun; Gu, Hengfeng; Rafi, Khalid; Ram, G. D. Janaki; Starr, Thomas L.; Stucker, Brent E. | MATERIALS & DESIGN | 2015 | 3D Syst; Indian Inst Technol; North Carolina State Univ; UL Int Singapore Pte Ltd; Univ Louisville | India; Singapore; USA | Office of Naval Research (ONR), US Navy | 10.1016/j.matdes.2015.07.147 | sn | Ti64 | LPBF | 120 | 400 | 100 | 30 |  | 90 | [7 empty] | powder | 17, 44 | SURF machine | uniaxial | 25 |  | 0.1 | Instron ElectroPuls E10000 | ASTM E466 |  | 50 | stress | 10000000 | 109 | 1066 | 1148 | 5.4
439 | Influence of defects on mechanical properties of Ti-6Al-4 V components produced by selective laser melting and electron beam melting | Gong, Haijun; Gu, Hengfeng; Rafi, Khalid; Ram, G. D. Janaki; Starr, Thomas L.; Stucker, Brent E. | MATERIALS & DESIGN | 2015 | 3D Syst; Indian Inst Technol; North Carolina State Univ; UL Int Singapore Pte Ltd; Univ Louisville | India; Singapore; USA | Office of Naval Research (ONR), US Navy | 10.1016/j.matdes.2015.07.147 | sn | Ti64 | LPBF | 120 | 1260 | 100 | 30 |  | 90 | [7 empty] | powder | 17, 44 | SURF machine | uniaxial | 25 |  | 0.1 | Instron ElectroPuls E10000 | ASTM E466 |  | 50 | stress | 10000000 | 95 | 932 | 1112 | 6.6
440 | Influence of defects on mechanical properties of Ti-6Al-4 V components produced by selective laser melting and electron beam melting | Gong, Haijun; Gu, Hengfeng; Rafi, Khalid; Ram, G. D. Janaki; Starr, Thomas L.; Stucker, Brent E. | MATERIALS & DESIGN | 2015 | 3D Syst; Indian Inst Technol; North Carolina State Univ; UL Int Singapore Pte Ltd; Univ Louisville | India; Singapore; USA | Office of Naval Research (ONR), US Navy | 10.1016/j.matdes.2015.07.147 | sn | Ti64 | LPBF | 120 | 1500 | 100 | 30 |  | 90 | [7 empty] | powder | 17, 44 | SURF machine | uniaxial | 25 |  | 0.1 | Instron ElectroPuls E10000 | ASTM E466 |  | 50 | stress | 10000000 | 84 | 813 | 978 | 3.7
441 | Influence of defects on mechanical properties of Ti-6Al-4 V components produced by selective laser melting and electron beam melting | Gong, Haijun; Gu, Hengfeng; Rafi, Khalid; Ram, G. D. Janaki; Starr, Thomas L.; Stucker, Brent E. | MATERIALS & DESIGN | 2015 | 3D Syst; Indian Inst Technol; North Carolina State Univ; UL Int Singapore Pte Ltd; Univ Louisville | India; Singapore; USA | Office of Naval Research (ONR), US Navy | 10.1016/j.matdes.2015.07.147 | sn | Ti64 | EPBF |  | 98 | 100 | 50 |  | 90 |  |  |  |  | 21 |  |  | powder | 47, 99 | SURF machine | uniaxial | 25 |  | 0.1 | Instron ElectroPuls E10000 | ASTM E466 |  | 50 | stress | 10000000 | 121 | 962 | 1012 | 8.8
442 | Influence of defects on mechanical properties of Ti-6Al-4 V components produced by selective laser melting and electron beam melting | Gong, Haijun; Gu, Hengfeng; Rafi, Khalid; Ram, G. D. Janaki; Starr, Thomas L.; Stucker, Brent E. | MATERIALS & DESIGN | 2015 | 3D Syst; Indian Inst Technol; North Carolina State Univ; UL Int Singapore Pte Ltd; Univ Louisville | India; Singapore; USA | Office of Naval Research (ONR), US Navy | 10.1016/j.matdes.2015.07.147 | sn | Ti64 | EPBF |  | 60 | 200 | 50 |  | 90 |  |  |  |  | 30 |  |  | powder | 47, 99 | SURF machine | uniaxial | 25 |  | 0.1 | Instron ElectroPuls E10000 | ASTM E466 |  | 50 | stress | 10000000 | 120 | 947 | 1011 | 9
443 | Influence of defects on mechanical properties of Ti-6Al-4 V components produced by selective laser melting and electron beam melting | Gong, Haijun; Gu, Hengfeng; Rafi, Khalid; Ram, G. D. Janaki; Starr, Thomas L.; Stucker, Brent E. | MATERIALS & DESIGN | 2015 | 3D Syst; Indian Inst Technol; North Carolina State Univ; UL Int Singapore Pte Ltd; Univ Louisville | India; Singapore; USA | Office of Naval Research (ONR), US Navy | 10.1016/j.matdes.2015.07.147 | sn | Ti64 | EPBF |  | 180 | 200 | 50 |  | 90 |  |  |  |  | 20 |  |  | powder | 47, 99 | SURF machine | uniaxial | 25 |  | 0.1 | Instron ElectroPuls E10000 | ASTM E466 |  | 50 | stress | 10000000 | 92 |  | 423 | 0.4
444 | Comparison of the microstructures and mechanical properties of Ti-6Al-4V fabricated by selective laser melting and electron beam melting | Hao, Yu-Lin; Li, Shujun; Liu, Yandong; Murr, Lawrence E.; Sercombe, Timothy B.; Wang, Shaogang; Yang, Rui; Zhang, Man; Zhao, Xiaoli | MATERIALS & DESIGN | 2016 | Chinese Acad Sci; Northeastern Univ; Univ Texas El Paso; Univ Western Australia | Australia; Peoples R China; USA | Fundamental Research Funds for the Central Universities, China ; National Basic Research Program of China; National High Technology Research and Development Program of China; National Natural Science Foundation of China (NSFC) | 10.1016/j.matdes.2015.12.135 | sn | Ti64 ELI | EPBF |  | 1500 | 200 | 50 | 730 | 90 | Ar |  |  | 60 | 30 |  |  | powder | 51, 109 | HIP 930 3 1000; SURF machine | uniaxial | 25 |  | 0.1 | Instron 8872 |  | ASTM E466 | 30 | stress
445 | Comparison of the microstructures and mechanical properties of Ti-6Al-4V fabricated by selective laser melting and electron beam melting | Hao, Yu-Lin; Li, Shujun; Liu, Yandong; Murr, Lawrence E.; Sercombe, Timothy B.; Wang, Shaogang; Yang, Rui; Zhang, Man; Zhao, Xiaoli | MATERIALS & DESIGN | 2016 | Chinese Acad Sci; Northeastern Univ; Univ Texas El Paso; Univ Western Australia | Australia; Peoples R China; USA | Fundamental Research Funds for the Central Universities, China ; National Basic Research Program of China; National High Technology Research and Development Program of China; National Natural Science Foundation of China (NSFC) | 10.1016/j.matdes.2015.12.135 | sn | Ti64 ELI | LPBF | 200 | 1000 | 100 | 50 | 200 | 90 | Ar |  | 90 |  |  |  |  | powder | 26, 51 | HIP 930 3 1000; SURF machine | uniaxial | 25 |  | 0.1 | Instron 8872 |  | ASTM E466 | 30 | stress
446 | Comparison of the microstructures and mechanical properties of Ti-6Al-4V fabricated by selective laser melting and electron beam melting | Hao, Yu-Lin; Li, Shujun; Liu, Yandong; Murr, Lawrence E.; Sercombe, Timothy B.; Wang, Shaogang; Yang, Rui; Zhang, Man; Zhao, Xiaoli | MATERIALS & DESIGN | 2016 | Chinese Acad Sci; Northeastern Univ; Univ Texas El Paso; Univ Western Australia | Australia; Peoples R China; USA | Fundamental Research Funds for the Central Universities, China ; National Basic Research Program of China; National High Technology Research and Development Program of China; National Natural Science Foundation of China (NSFC) | 10.1016/j.matdes.2015.12.135 | sn | Ti64 ELI | EPBF |  | 1500 | 200 | 50 | 730 | 90 | Ar |  |  | 60 | 30 |  |  | powder | 51, 109 | SURF machine | uniaxial | 25 |  | 0.1 | Instron 8872 |  | ASTM E466 | 30 | stress
447 | Comparison of the microstructures and mechanical properties of Ti-6Al-4V fabricated by selective laser melting and electron beam melting | Hao, Yu-Lin; Li, Shujun; Liu, Yandong; Murr, Lawrence E.; Sercombe, Timothy B.; Wang, Shaogang; Yang, Rui; Zhang, Man; Zhao, Xiaoli | MATERIALS & DESIGN | 2016 | Chinese Acad Sci; Northeastern Univ; Univ Texas El Paso; Univ Western Australia | Australia; Peoples R China; USA | Fundamental Research Funds for the Central Universities, China ; National Basic Research Program of China; National High Technology Research and Development Program of China; National Natural Science Foundation of China (NSFC) | 10.1016/j.matdes.2015.12.135 | sn | Ti64 ELI | LPBF | 200 | 1000 | 100 | 50 | 200 | 90 | Ar |  | 90 |  |  |  |  | powder | 26, 51 | SURF machine | uniaxial | 25 |  | 0.1 | Instron 8872 |  | ASTM E466 | 30 | stress
448 | Improving the fatigue behaviour of a selectively laser melted aluminium alloy: Influence of heat treatment and surface quality | Aboulkhair, Nesma T.; Ashcroft, Ian A.; Everitt, Nicola M.; Maskery, Ian; Tuck, Chris | MATERIALS & DESIGN | 2016 | Univ Nottingham | UK | UK Research & Innovation (UKRI)Engineering & Physical Sciences Research Council (EPSRC); University of Nottingham | 10.1016/j.matdes.2016.05.041 | sn | AlSi10Mg | LPBF | 200 | 570 | 80 | 25 | 180 |  |  | chessboard | [5 empty] | powder |  | SURF as-built | uniaxial | 25 |  | 0.1 | Instron 8801 | ASTM E466 | cylindrical, ASTM E466 | 30 | stress | 30000000
449 | Improving the fatigue behaviour of a selectively laser melted aluminium alloy: Influence of heat treatment and surface quality | Aboulkhair, Nesma T.; Ashcroft, Ian A.; Everitt, Nicola M.; Maskery, Ian; Tuck, Chris | MATERIALS & DESIGN | 2016 | Univ Nottingham | UK | UK Research & Innovation (UKRI)Engineering & Physical Sciences Research Council (EPSRC); University of Nottingham | 10.1016/j.matdes.2016.05.041 | sn | AlSi10Mg | LPBF | 200 | 570 | 80 | 25 | 180 |  |  | chessboard | [5 empty] | powder |  | SURF machine | uniaxial | 25 |  | 0.1 | Instron 8801 | ASTM E466 | cylindrical, ASTM E466 | 30 | stress | 30000000
450 | Improving the fatigue behaviour of a selectively laser melted aluminium alloy: Influence of heat treatment and surface quality | Aboulkhair, Nesma T.; Ashcroft, Ian A.; Everitt, Nicola M.; Maskery, Ian; Tuck, Chris | MATERIALS & DESIGN | 2016 | Univ Nottingham | UK | UK Research & Innovation (UKRI)Engineering & Physical Sciences Research Council (EPSRC); University of Nottingham | 10.1016/j.matdes.2016.05.041 | sn | AlSi10Mg | LPBF | 200 | 570 | 80 | 25 | 180 |  |  | chessboard | [5 empty] | powder |  | HT 520 1; HT 160 6; SURF as-built | uniaxial | 25 |  | 0.1 | Instron 8801 | ASTM E466 | cylindrical, ASTM E466 | 30 | stress | 30000000
451 | Improving the fatigue behaviour of a selectively laser melted aluminium alloy: Influence of heat treatment and surface quality | Aboulkhair, Nesma T.; Ashcroft, Ian A.; Everitt, Nicola M.; Maskery, Ian; Tuck, Chris | MATERIALS & DESIGN | 2016 | Univ Nottingham | UK | UK Research & Innovation (UKRI)Engineering & Physical Sciences Research Council (EPSRC); University of Nottingham | 10.1016/j.matdes.2016.05.041 | sn | AlSi10Mg | LPBF | 200 | 570 | 80 | 25 | 180 |  |  | chessboard | [5 empty] | powder |  | HT 520 1; HT 160 6; SURF machine | uniaxial | 25 |  | 0.1 | Instron 8801 | ASTM E466 | cylindrical, ASTM E466 | 30 | stress | 30000000
452 | On the effect of internal channels and surface roughness on the high-cycle fatigue performance of Ti-6Al-4V processed by SLM | Biermann, Horst; Guenther, Johannes; Henkel, Sebastian; Koppa, Peter; Leuders, S.; Niendorf, Thomas; Troester, Thomas | MATERIALS & DESIGN | 2018 | Paderborn Univ; Tech Univ Bergakad Freiberg; Univ Kassel; Voestalpine | Germany | German Research Foundation (DFG) | 10.1016/j.matdes.2018.01.042 | sn | Ti64 | LPBF | 175 | 710 | 120 | 30 | 200 | 90 | [7 empty] | powder | 20, 62 | HT 800 2; SURF as-built | uniaxial, resonance | 25 |  | -1 | Rumul Mikrotron |  | internal channel diameter 1 mm | 105 | stress
453 | On the effect of internal channels and surface roughness on the high-cycle fatigue performance of Ti-6Al-4V processed by SLM | Biermann, Horst; Guenther, Johannes; Henkel, Sebastian; Koppa, Peter; Leuders, S.; Niendorf, Thomas; Troester, Thomas | MATERIALS & DESIGN | 2018 | Paderborn Univ; Tech Univ Bergakad Freiberg; Univ Kassel; Voestalpine | Germany | German Research Foundation (DFG) | 10.1016/j.matdes.2018.01.042 | sn | Ti64 | LPBF | 175 | 710 | 120 | 30 | 200 | 90 | [7 empty] | powder | 20, 62 | HT 800 2; SURF as-built | uniaxial, resonance | 25 |  | -1 | Rumul Mikrotron |  | internal channel diameter 1.5 mm | 105 | stress
454 | On the effect of internal channels and surface roughness on the high-cycle fatigue performance of Ti-6Al-4V processed by SLM | Biermann, Horst; Guenther, Johannes; Henkel, Sebastian; Koppa, Peter; Leuders, S.; Niendorf, Thomas; Troester, Thomas | MATERIALS & DESIGN | 2018 | Paderborn Univ; Tech Univ Bergakad Freiberg; Univ Kassel; Voestalpine | Germany | German Research Foundation (DFG) | 10.1016/j.matdes.2018.01.042 | sn | Ti64 | LPBF | 175 | 710 | 120 | 30 | 200 | 90 | [7 empty] | powder | 20, 62 | HT 800 2; SURF as-built | uniaxial, resonance | 25 |  | -1 | Rumul Mikrotron |  | internal channel diameter 2 mm | 105 | stress
455 | On the effect of internal channels and surface roughness on the high-cycle fatigue performance of Ti-6Al-4V processed by SLM | Biermann, Horst; Guenther, Johannes; Henkel, Sebastian; Koppa, Peter; Leuders, S.; Niendorf, Thomas; Troester, Thomas | MATERIALS & DESIGN | 2018 | Paderborn Univ; Tech Univ Bergakad Freiberg; Univ Kassel; Voestalpine | Germany | German Research Foundation (DFG) | 10.1016/j.matdes.2018.01.042 | sn | Ti64 | LPBF | 175 | 710 | 120 | 30 | 200 | 90 | [7 empty] | powder | 20, 62 | HT 800 2; SURF as-built | uniaxial, resonance | 25 |  | -1 | Rumul Mikrotron |  | internal channel diameter 1 mm x 2 | 105 | stress
456 | On the effect of internal channels and surface roughness on the high-cycle fatigue performance of Ti-6Al-4V processed by SLM | Biermann, Horst; Guenther, Johannes; Henkel, Sebastian; Koppa, Peter; Leuders, S.; Niendorf, Thomas; Troester, Thomas | MATERIALS & DESIGN | 2018 | Paderborn Univ; Tech Univ Bergakad Freiberg; Univ Kassel; Voestalpine | Germany | German Research Foundation (DFG) | 10.1016/j.matdes.2018.01.042 | sn | Ti64 | LPBF | 175 | 710 | 120 | 30 | 200 | 90 | [7 empty] | powder | 20, 62 | HT 800 2; SURF as-built | uniaxial, resonance | 25 |  | -1 | Rumul Mikrotron |  | internal channel diameter 1 mm x 3 | 105 | stress
457 | Predictive models for fatigue property of laser powder bed fusion stainless steel 316L | Hardacre, David; Li, Hua; Sun, Chen-Nan; Wei, Jun#1; Zhang Xiang; Zhang, Meng | MATERIALS & DESIGN | 2018 | ASTAR, Singapore Inst Mfg Technol; Coventry Univ; Lloyds Register; Nanyang Technol Univ | Singapore; UK | Singapore Economic Development Board (EDB) | 10.1016/j.matdes.2018.02.054 | sn | 316L | LPBF |  |  |  | 20 | -1002 | 0 | [7 empty] | powder |  | SURF EDM; SURF manual grind | uniaxial | 25 |  | 0.1 | MTS 810 |  | flat, ASTM E466 | 5 | stress | 1000000
458 | Predictive models for fatigue property of laser powder bed fusion stainless steel 316L | Hardacre, David; Li, Hua; Sun, Chen-Nan; Wei, Jun#1; Zhang Xiang; Zhang, Meng | MATERIALS & DESIGN | 2018 | ASTAR, Singapore Inst Mfg Technol; Coventry Univ; Lloyds Register; Nanyang Technol Univ | Singapore; UK | Singapore Economic Development Board (EDB) | 10.1016/j.matdes.2018.02.054 | sn | 316L | LPBF |  |  |  | 20 | -1002 | 0 | [7 empty] | powder |  | SURF EDM; SURF manual grind | uniaxial | 25 |  | 0.1 | MTS 810 |  | flat, ASTM E466 | 5 | stress | 1000000
459 | Predictive models for fatigue property of laser powder bed fusion stainless steel 316L | Hardacre, David; Li, Hua; Sun, Chen-Nan; Wei, Jun#1; Zhang Xiang; Zhang, Meng | MATERIALS & DESIGN | 2018 | ASTAR, Singapore Inst Mfg Technol; Coventry Univ; Lloyds Register; Nanyang Technol Univ | Singapore; UK | Singapore Economic Development Board (EDB) | 10.1016/j.matdes.2018.02.054 | sn | 316L | LPBF |  |  |  | 20 | -1002 | 0 | [7 empty] | powder |  | SURF EDM; SURF manual grind | uniaxial | 25 |  | 0.1 | MTS 810 |  | flat, ASTM E466 | 5 | stress | 1000000
460 | Predictive models for fatigue property of laser powder bed fusion stainless steel 316L | Hardacre, David; Li, Hua; Sun, Chen-Nan; Wei, Jun#1; Zhang Xiang; Zhang, Meng | MATERIALS & DESIGN | 2018 | ASTAR, Singapore Inst Mfg Technol; Coventry Univ; Lloyds Register; Nanyang Technol Univ | Singapore; UK | Singapore Economic Development Board (EDB) | 10.1016/j.matdes.2018.02.054 | sn | 316L | LPBF |  |  |  | 20 | -1002 | 0 | [7 empty] | powder |  | SURF EDM; SURF manual grind | uniaxial | 25 |  | 0.1 | MTS 810 |  | flat, ASTM E466 | 5 | stress | 1000000
461 | Predictive models for fatigue property of laser powder bed fusion stainless steel 316L | Hardacre, David; Li, Hua; Sun, Chen-Nan; Wei, Jun#1; Zhang Xiang; Zhang, Meng | MATERIALS & DESIGN | 2018 | ASTAR, Singapore Inst Mfg Technol; Coventry Univ; Lloyds Register; Nanyang Technol Univ | Singapore; UK | Singapore Economic Development Board (EDB) | 10.1016/j.matdes.2018.02.054 | sn | 316L | LPBF |  |  |  | 20 | -1002 | 0 | [7 empty] | powder |  | SURF EDM; SURF manual grind | uniaxial | 25 |  | 0.1 | MTS 810 |  | flat, ASTM E466 | 5 | stress | 1000000
462 | Fatigue behaviour and equivalent diameter of single Ti-6Al-4V struts fabricated by Electron Bean Melting orientated to porous lattice structures | Cuadrado, Alberto; Martel, Oscar; Nuno, N.; Perez-Sanchez, A.; Yanez, Alejandro | MATERIALS & DESIGN | 2018 | Ecole Technol Super; Univ Las Palmas Gran Canaria | Canada; Spain | European Regional Development Fund (ERDF); Ministry of Economy and Competitiveness (MINECO), Spain | 10.1016/j.matdes.2018.05.066 | sn | Ti64 | EPBF |  |  |  | 50 | 700 |  |  |  |  | 60 | 44 |  |  | powder | 50 | SURF as-built | 3-point bending | 25 |  | 0.1 | Bose Electroforce 3100 |  | 1mm strut, 90 degree | 15 | stress
463 | Fatigue behaviour and equivalent diameter of single Ti-6Al-4V struts fabricated by Electron Bean Melting orientated to porous lattice structures | Cuadrado, Alberto; Martel, Oscar; Nuno, N.; Perez-Sanchez, A.; Yanez, Alejandro | MATERIALS & DESIGN | 2018 | Ecole Technol Super; Univ Las Palmas Gran Canaria | Canada; Spain | European Regional Development Fund (ERDF); Ministry of Economy and Competitiveness (MINECO), Spain | 10.1016/j.matdes.2018.05.066 | sn | Ti64 | EPBF |  |  |  | 50 | 700 |  |  |  |  | 60 | 44 |  |  | powder | 50 | SURF as-built | 3-point bending | 25 |  | 0.1 | Bose Electroforce 3100 |  | 1mm strut, 45 degree | 15 | stress
464 | Fatigue behaviour and equivalent diameter of single Ti-6Al-4V struts fabricated by Electron Bean Melting orientated to porous lattice structures | Cuadrado, Alberto; Martel, Oscar; Nuno, N.; Perez-Sanchez, A.; Yanez, Alejandro | MATERIALS & DESIGN | 2018 | Ecole Technol Super; Univ Las Palmas Gran Canaria | Canada; Spain | European Regional Development Fund (ERDF); Ministry of Economy and Competitiveness (MINECO), Spain | 10.1016/j.matdes.2018.05.066 | sn | Ti64 | EPBF |  |  |  | 50 | 700 |  |  |  |  | 60 | 44 |  |  | powder | 50 | SURF as-built | 3-point bending | 25 |  | 0.1 | Bose Electroforce 3100 |  | 0.6mm strut, 90 degree | 15 | stress
465 | Fatigue behaviour and equivalent diameter of single Ti-6Al-4V struts fabricated by Electron Bean Melting orientated to porous lattice structures | Cuadrado, Alberto; Martel, Oscar; Nuno, N.; Perez-Sanchez, A.; Yanez, Alejandro | MATERIALS & DESIGN | 2018 | Ecole Technol Super; Univ Las Palmas Gran Canaria | Canada; Spain | European Regional Development Fund (ERDF); Ministry of Economy and Competitiveness (MINECO), Spain | 10.1016/j.matdes.2018.05.066 | sn | Ti64 | EPBF |  |  |  | 50 | 700 |  |  |  |  | 60 | 44 |  |  | powder | 50 | SURF as-built | 3-point bending | 25 |  | 0.1 | Bose Electroforce 3100 |  | 0.6mm strut, 45 degree | 15 | stress
466 | Additive manufacturing of Ti6Al4V alloy: A review | Liu, Shunyu; Shin, Yung C. | MATERIALS & DESIGN | 2019 | Purdue Univ | USA | Purdue University | 10.1016/j.matdes.2018.107552 | sn | Ti64 | LPBF | 175 | 710 | 120 | 30 | 200 | 90 | Ar | [6 empty] | powder | 20, 63 | HT 800 2; SURF turn; SURF grind; SURF polish | uniaxial | 25 |  | -1 | MTS |  |  | 10 | stress
467 | Additive manufacturing of Ti6Al4V alloy: A review | Liu, Shunyu; Shin, Yung C. | MATERIALS & DESIGN | 2019 | Purdue Univ | USA | Purdue University | 10.1016/j.matdes.2018.107552 | sn | Ti64 | LPBF | 175 | 710 | 120 | 30 | 200 | 90 | Ar | [6 empty] | powder | 20, 63 | HT 800 2; SURF turn; SURF grind; SURF polish | VHCF | 25 |  | -1 | VHCF testing system |  |  | 19000 | stress
468 | Additive manufacturing of Ti6Al4V alloy: A review | Liu, Shunyu; Shin, Yung C. | MATERIALS & DESIGN | 2019 | Purdue Univ | USA | Purdue University | 10.1016/j.matdes.2018.107552 | sn | Ti64 | LPBF | 175 | 710 | 120 | 30 | 200 | 90 | Ar | [6 empty] | powder | 20, 63 | HT 800 2; SURF turn; SURF grind; SURF polish | VHCF | 25 |  | -1 | VHCF testing system |  |  | 19000 | stress
469 | Additive manufacturing of Ti6Al4V alloy: A review | Liu, Shunyu; Shin, Yung C. | MATERIALS & DESIGN | 2019 | Purdue Univ | USA | Purdue University | 10.1016/j.matdes.2018.107552 | sn | Ti64 | LPBF | 175 | 710 | 120 | 30 | 200 | 90 | Ar | [6 empty] | powder | 20, 63 | HIP 920 2 1000; SURF turn; SURF grind; SURF polish | VHCF | 25 |  | -1 | VHCF testing system |  |  | 19000 | stress
470 | Additive manufacturing of Ti6Al4V alloy: A review | Liu, Shunyu; Shin, Yung C. | MATERIALS & DESIGN | 2019 | Purdue Univ | USA | Purdue University | 10.1016/j.matdes.2018.107552 | sn | Ti64 | LPBF | 175 | 710 | 120 | 30 | 200 | 90 | Ar | [6 empty] | powder | 20, 63 | HIP 920 2 1000; SURF turn; SURF grind; SURF polish | VHCF | 25 |  | -1 | VHCF testing system |  |  | 19000 | stress
471 | Additive manufacturing of Ti6Al4V alloy: A review | Liu, Shunyu; Shin, Yung C. | MATERIALS & DESIGN | 2019 | Purdue Univ | USA | Purdue University | 10.1016/j.matdes.2018.107552 | sn | Ti64 | EPBF |  | 4530 |  | 50 |  | 90 |  |  |  | 60 | 21 |  |  | powder | 45, 100 | SURF turn; SURF grind; SURF polish | VHCF | 25 |  | -1 | VHCF testing system |  |  | 19000 | stress
472 | Additive manufacturing of Ti6Al4V alloy: A review | Liu, Shunyu; Shin, Yung C. | MATERIALS & DESIGN | 2019 | Purdue Univ | USA | Purdue University | 10.1016/j.matdes.2018.107552 | sn | Ti64 | EPBF |  | 4530 |  | 50 |  | 90 |  |  |  | 60 | 21 |  |  | powder | 45, 100 | SURF turn; SURF grind; SURF polish | VHCF | 25 |  | -1 | VHCF testing system |  |  | 19000 | stress
473 | Additive manufacturing of Ti6Al4V alloy: A review | Liu, Shunyu; Shin, Yung C. | MATERIALS & DESIGN | 2019 | Purdue Univ | USA | Purdue University | 10.1016/j.matdes.2018.107552 | sn | Ti64 | EPBF |  |  |  | 70 |  | 90 | [7 empty] | powder |  | SURF machine | uniaxial | 25 |  | 0 |  | ASTM E466 |  | 0.25 | stress
474 | Enhancement in fatigue performance of metastable austenitic stainless steel through directed energy deposition additive manufacturing | Gordon, Jerard; Haden, Christina; Harlow, D. Gary; Hochhalter, Jacob | MATERIALS & DESIGN | 2019 | Lehigh Univ; NASA; Univ Utah | USA |  | 10.1016/j.matdes.2019.107630 | sn | 304L | WAAM |  | 3.048 |  |  |  | 90 | He | [8 empty] | SURF machine; SURF polish | uniaxial | 25 |  | 0 | MTS |  | flat, ASTM E466 | 10 | stress |  |  |  | 515
475 | Enhancement in fatigue performance of metastable austenitic stainless steel through directed energy deposition additive manufacturing | Gordon, Jerard; Haden, Christina; Harlow, D. Gary; Hochhalter, Jacob | MATERIALS & DESIGN | 2019 | Lehigh Univ; NASA; Univ Utah | USA |  | 10.1016/j.matdes.2019.107630 | sn | 304L | WAAM |  | 3.048 |  |  |  | 0 | He | [8 empty] | SURF machine; SURF polish | uniaxial | 25 |  | 0 | MTS |  | flat, ASTM E466 | 10 | stress |  |  |  | 484, 452, 479
476 | Mitigation of anisotropic fatigue in nickel alloy 718 manufactured via selective laser melting | Cobb, Gregory R.; Hartsfield, Megan N.; Kemnitz, Ryan A.; Newell, David J.; O'Hara, Ryan P.; Sabelkin, Volodymyr P.; Shelton, Travis E. | MATERIALS & DESIGN | 2019 | US Air Force | USA | Oak Ridge Institute | 10.1016/j.matdes.2019.108095 | sn | IN718 | LPBF | 370 | 700 |  | 40 |  | 0 |  | island | [5 empty] | powder | 40 | SURF as-built | uniaxial | 25 |  | 0.1 | MTS 810 |  | flat | 10 | stress |  | 89 | 602 | 986 | 20
477 | Mitigation of anisotropic fatigue in nickel alloy 718 manufactured via selective laser melting | Cobb, Gregory R.; Hartsfield, Megan N.; Kemnitz, Ryan A.; Newell, David J.; O'Hara, Ryan P.; Sabelkin, Volodymyr P.; Shelton, Travis E. | MATERIALS & DESIGN | 2019 | US Air Force | USA | Oak Ridge Institute | 10.1016/j.matdes.2019.108095 | sn | IN718 | LPBF | 370 | 700 |  | 40 |  | 45 |  | island | [5 empty] | powder | 40 | SURF as-built | uniaxial | 25 |  | 0.1 | MTS 810 |  | flat | 10 | stress
478 | Mitigation of anisotropic fatigue in nickel alloy 718 manufactured via selective laser melting | Cobb, Gregory R.; Hartsfield, Megan N.; Kemnitz, Ryan A.; Newell, David J.; O'Hara, Ryan P.; Sabelkin, Volodymyr P.; Shelton, Travis E. | MATERIALS & DESIGN | 2019 | US Air Force | USA | Oak Ridge Institute | 10.1016/j.matdes.2019.108095 | sn | IN718 | LPBF | 370 | 700 |  | 40 |  | 90 |  | island | [5 empty] | powder | 40 | SURF as-built | uniaxial | 25 |  | 0.1 | MTS 810 |  | flat | 10 | stress
479 | Mitigation of anisotropic fatigue in nickel alloy 718 manufactured via selective laser melting | Cobb, Gregory R.; Hartsfield, Megan N.; Kemnitz, Ryan A.; Newell, David J.; O'Hara, Ryan P.; Sabelkin, Volodymyr P.; Shelton, Travis E. | MATERIALS & DESIGN | 2019 | US Air Force | USA | Oak Ridge Institute | 10.1016/j.matdes.2019.108095 | sn | IN718 | LPBF | 370 | 700 |  | 40 |  | 0 |  | island | [5 empty] | powder | 40 | HT 1010 1; HT 718 8; HT 621 8; SURF as-built | uniaxial | 25 |  | 0.1 | MTS 810 |  | flat | 10 | stress
480 | Mitigation of anisotropic fatigue in nickel alloy 718 manufactured via selective laser melting | Cobb, Gregory R.; Hartsfield, Megan N.; Kemnitz, Ryan A.; Newell, David J.; O'Hara, Ryan P.; Sabelkin, Volodymyr P.; Shelton, Travis E. | MATERIALS & DESIGN | 2019 | US Air Force | USA | Oak Ridge Institute | 10.1016/j.matdes.2019.108095 | sn | IN718 | LPBF | 370 | 700 |  | 40 |  | 45 |  | island | [5 empty] | powder | 40 | HT 1010 1; HT 718 8; HT 621 8; SURF as-built | uniaxial | 25 |  | 0.1 | MTS 810 |  | flat | 10 | stress
481 | Mitigation of anisotropic fatigue in nickel alloy 718 manufactured via selective laser melting | Cobb, Gregory R.; Hartsfield, Megan N.; Kemnitz, Ryan A.; Newell, David J.; O'Hara, Ryan P.; Sabelkin, Volodymyr P.; Shelton, Travis E. | MATERIALS & DESIGN | 2019 | US Air Force | USA | Oak Ridge Institute | 10.1016/j.matdes.2019.108095 | sn | IN718 | LPBF | 370 | 700 |  | 40 |  | 90 |  | island | [5 empty] | powder | 40 | HT 1010 1; HT 718 8; HT 621 8; SURF as-built | uniaxial | 25 |  | 0.1 | MTS 810 |  | flat | 10 | stress
482 | Mitigation of anisotropic fatigue in nickel alloy 718 manufactured via selective laser melting | Cobb, Gregory R.; Hartsfield, Megan N.; Kemnitz, Ryan A.; Newell, David J.; O'Hara, Ryan P.; Sabelkin, Volodymyr P.; Shelton, Travis E. | MATERIALS & DESIGN | 2019 | US Air Force | USA | Oak Ridge Institute | 10.1016/j.matdes.2019.108095 | sn | IN718 | LPBF | 370 | 700 |  | 40 |  | 0 |  | island | [5 empty] | powder | 40 | HT 1160 4; HT 718 8; HT 621 8; SURF as-built | uniaxial | 25 |  | 0.1 | MTS 810 |  | flat | 10 | stress
483 | Mitigation of anisotropic fatigue in nickel alloy 718 manufactured via selective laser melting | Cobb, Gregory R.; Hartsfield, Megan N.; Kemnitz, Ryan A.; Newell, David J.; O'Hara, Ryan P.; Sabelkin, Volodymyr P.; Shelton, Travis E. | MATERIALS & DESIGN | 2019 | US Air Force | USA | Oak Ridge Institute | 10.1016/j.matdes.2019.108095 | sn | IN718 | LPBF | 370 | 700 |  | 40 |  | 45 |  | island | [5 empty] | powder | 40 | HT 1160 4; HT 718 8; HT 621 8; SURF as-built | uniaxial | 25 |  | 0.1 | MTS 810 |  | flat | 10 | stress
484 | Mitigation of anisotropic fatigue in nickel alloy 718 manufactured via selective laser melting | Cobb, Gregory R.; Hartsfield, Megan N.; Kemnitz, Ryan A.; Newell, David J.; O'Hara, Ryan P.; Sabelkin, Volodymyr P.; Shelton, Travis E. | MATERIALS & DESIGN | 2019 | US Air Force | USA | Oak Ridge Institute | 10.1016/j.matdes.2019.108095 | sn | IN718 | LPBF | 370 | 700 |  | 40 |  | 90 |  | island | [5 empty] | powder | 40 | HT 1160 4; HT 718 8; HT 621 8; SURF as-built | uniaxial | 25 |  | 0.1 | MTS 810 |  | flat | 10 | stress
485 | The effect of manufacturing defects on the fatigue life of selective laser melted Ti-6Al-4V structures | Bao, Hongyixi; Fu, Yanan; Hu, Yanan; Kang Guozheng; Withers, Philip J.; Wu Shengchuan; Zhang, Jie | MATERIALS & DESIGN | 2020 | AVIC; Chinese Acad Sci; Southwest Jiaotong Univ; Univ Manchester | Peoples R China; UK | European Research Council (ERC); National Natural Science Foundation of China (NSFC); Southwest Jiaotong University; UK Research & Innovation (UKRI)Engineering & Physical Sciences Research Council (EPSRC) | 10.1016/j.matdes.2020.108708 | sn | Ti64 | LPBF |  |  | 140 | 30 |  | 90 |  | no contouring | 67 |  |  |  |  | powder | 38 | HT 500 2; SURF grind; SURF polish | uniaxial | 25 |  | 0.1 | QBG-100 |  |  | 110 | stress | 10000000 | 105 | 1094 | 1267 | 7
486 | Microstructural analysis and fatigue crack initiation modelling of additively manufactured 316L after different heat treatments | Cutolo, Antonio; Elangeswaran, Chola; Muralidharan, Gokula Krishna; Van Hooreweder, Brecht; Vanmeensel, Kim | MATERIALS & DESIGN | 2020 | 3D Syst; Katholieke Univ Leuven; SIM | Belgium | Flanders Agency for Innovation and Entrepreneurship (VLAIO); The Research Foundation – Flanders (FWO) | 10.1016/j.matdes.2020.108962 | sn | 316L | LPBF |  |  |  | 60 |  | 90 | [7 empty] | powder |  | SURF machine | uniaxial | 25 |  | -1 | Instron ElectroPuls E10000 |  | cylindrical, ASTM E466 | 60 | stress | 2000000 |  | 453 | 573 | 46
487 | Microstructural analysis and fatigue crack initiation modelling of additively manufactured 316L after different heat treatments | Cutolo, Antonio; Elangeswaran, Chola; Muralidharan, Gokula Krishna; Van Hooreweder, Brecht; Vanmeensel, Kim | MATERIALS & DESIGN | 2020 | 3D Syst; Katholieke Univ Leuven; SIM | Belgium | Flanders Agency for Innovation and Entrepreneurship (VLAIO); The Research Foundation – Flanders (FWO) | 10.1016/j.matdes.2020.108962 | sn | 316L | LPBF |  |  |  | 60 |  | 90 | [7 empty] | powder |  | HT 470 5; SURF machine | uniaxial | 25 |  | -1 | Instron ElectroPuls E10000 |  | cylindrical, ASTM E466 | 60 | stress | 2000000 |  | 449 | 570 | 48
488 | Microstructural analysis and fatigue crack initiation modelling of additively manufactured 316L after different heat treatments | Cutolo, Antonio; Elangeswaran, Chola; Muralidharan, Gokula Krishna; Van Hooreweder, Brecht; Vanmeensel, Kim | MATERIALS & DESIGN | 2020 | 3D Syst; Katholieke Univ Leuven; SIM | Belgium | Flanders Agency for Innovation and Entrepreneurship (VLAIO); The Research Foundation – Flanders (FWO) | 10.1016/j.matdes.2020.108962 | sn | 316L | LPBF |  |  |  | 60 |  | 90 | [7 empty] | powder |  | HT 1060 1; SURF machine | uniaxial | 25 |  | -1 | Instron ElectroPuls E10000 |  | cylindrical, ASTM E466 | 60 | stress | 2000000 |  | 338 | 560 | 57
489 | Microstructural analysis and fatigue crack initiation modelling of additively manufactured 316L after different heat treatments | Cutolo, Antonio; Elangeswaran, Chola; Muralidharan, Gokula Krishna; Van Hooreweder, Brecht; Vanmeensel, Kim | MATERIALS & DESIGN | 2020 | 3D Syst; Katholieke Univ Leuven; SIM | Belgium | Flanders Agency for Innovation and Entrepreneurship (VLAIO); The Research Foundation – Flanders (FWO) | 10.1016/j.matdes.2020.108962 | sn | 316L | LPBF |  |  |  | 60 |  | 90 | [7 empty] | powder |  | HIP 1155 3 1000; SURF machine | uniaxial | 25 |  | -1 | Instron ElectroPuls E10000 |  | cylindrical, ASTM E466 | 60 | stress | 2000000 |  | 320 | 560 | 59
490 | Fatigue crack nucleation and growth in laser powder bed fusion AlSi10Mg under as built and post-treated conditions | Buffiere, Jean-Yves; Elangeswaran, Chola; Macias, Juan Guillermo Santos; Simar, Aude; Van Hooreweder, Brecht; Zhao, Lv | MATERIALS & DESIGN | 2021 | Huazhong Univ Sci & Technol; Hubei Key Lab Engn Struct Anal & Safety Assessment; Katholieke Univ Leuven; Univ Lyon | Belgium; France; Peoples R China | European Research Council (ERC); Fondation Universitaire de Belgique; KU Leuven; National Fund for Scientific Research (FNRS), Belgium; WALInnov LongLifeAM project | 10.1016/j.matdes.2021.110084 | sn | AlSi10Mg | LPBF | 370 | 1300 | 190 | 30 |  | 0 |  |  | 67 |  |  |  |  | powder |  | SURF machine. Polish | uniaxial | 25 |  | 0.1 | Instron ElectroPuls E10000 | ASTM E466 | cylindrical, ASTM E466 | 30 | stress | 2000000
491 | Fatigue crack nucleation and growth in laser powder bed fusion AlSi10Mg under as built and post-treated conditions | Buffiere, Jean-Yves; Elangeswaran, Chola; Macias, Juan Guillermo Santos; Simar, Aude; Van Hooreweder, Brecht; Zhao, Lv | MATERIALS & DESIGN | 2021 | Huazhong Univ Sci & Technol; Hubei Key Lab Engn Struct Anal & Safety Assessment; Katholieke Univ Leuven; Univ Lyon | Belgium; France; Peoples R China | European Research Council (ERC); Fondation Universitaire de Belgique; KU Leuven; National Fund for Scientific Research (FNRS), Belgium; WALInnov LongLifeAM project | 10.1016/j.matdes.2021.110084 | sn | AlSi10Mg | LPBF | 370 | 1300 | 190 | 30 |  | 0 |  |  | 67 |  |  |  |  | powder |  | HT 300 2; SURF machine. Polish | uniaxial | 25 |  | 0.1 | Instron ElectroPuls E10000 | ASTM E466 | cylindrical, ASTM E466 | 30 | stress | 2000000
492 | Fatigue crack nucleation and growth in laser powder bed fusion AlSi10Mg under as built and post-treated conditions | Buffiere, Jean-Yves; Elangeswaran, Chola; Macias, Juan Guillermo Santos; Simar, Aude; Van Hooreweder, Brecht; Zhao, Lv | MATERIALS & DESIGN | 2021 | Huazhong Univ Sci & Technol; Hubei Key Lab Engn Struct Anal & Safety Assessment; Katholieke Univ Leuven; Univ Lyon | Belgium; France; Peoples R China | European Research Council (ERC); Fondation Universitaire de Belgique; KU Leuven; National Fund for Scientific Research (FNRS), Belgium; WALInnov LongLifeAM project | 10.1016/j.matdes.2021.110084 | sn | AlSi10Mg | LPBF | 370 | 1300 | 190 | 30 |  | 0 |  |  | 67 |  |  |  |  | powder |  | HT NaN NaN; SURF machine. Polish | uniaxial | 25 |  | 0.1 | Instron ElectroPuls E10000 | ASTM E466 | cylindrical, ASTM E466 | 30 | stress | 2000000
493 | Fatigue crack nucleation and growth in laser powder bed fusion AlSi10Mg under as built and post-treated conditions | Buffiere, Jean-Yves; Elangeswaran, Chola; Macias, Juan Guillermo Santos; Simar, Aude; Van Hooreweder, Brecht; Zhao, Lv | MATERIALS & DESIGN | 2021 | Huazhong Univ Sci & Technol; Hubei Key Lab Engn Struct Anal & Safety Assessment; Katholieke Univ Leuven; Univ Lyon | Belgium; France; Peoples R China | European Research Council (ERC); Fondation Universitaire de Belgique; KU Leuven; National Fund for Scientific Research (FNRS), Belgium; WALInnov LongLifeAM project | 10.1016/j.matdes.2021.110084 | sn | AlSi10Mg | LPBF | 370 | 1300 | 190 | 30 |  | 0 |  |  | 67 |  |  |  |  | powder |  | HT NaN NaN; SURF machine. Polish | uniaxial | 25 |  | 0.1 | Instron ElectroPuls E10000 | ASTM E466 | cylindrical, ASTM E466 | 30 | stress | 2000000
494 | Influence of deposition orientation on fatigue response of LENS (TM) processed Ti6Al4V | Bandyopadhyay, Amit; Onuike, Bonny; Traxel, Kellen D.; Upadhyayula, Mahadev | MATERIALS LETTERS | 2019 | Washington State Univ | USA | National Science Foundation (NSF); US Department of Health & Human Services | 10.1016/j.matlet.2019.126541 | sn | Ti64 | LENS | 445 | 16 | 533 | 152 |  | 0 | Ar |  | 90 |  |  |  |  | powder | 45, 105 | SURF machine | uniaxial | 25 |  | -1 |  | ASTM E466 |  |  | stress
495 | Influence of deposition orientation on fatigue response of LENS (TM) processed Ti6Al4V | Bandyopadhyay, Amit; Onuike, Bonny; Traxel, Kellen D.; Upadhyayula, Mahadev | MATERIALS LETTERS | 2019 | Washington State Univ | USA | National Science Foundation (NSF); US Department of Health & Human Services | 10.1016/j.matlet.2019.126541 | sn | Ti64 | LENS | 445 | 20 | 533 | 152 |  | 0 | Ar |  | 180 |  |  |  |  | powder | 45, 105 | SURF machine | uniaxial | 25 |  | -1 |  | ASTM E466 |  |  | stress
496 | Influence of deposition orientation on fatigue response of LENS (TM) processed Ti6Al4V | Bandyopadhyay, Amit; Onuike, Bonny; Traxel, Kellen D.; Upadhyayula, Mahadev | MATERIALS LETTERS | 2019 | Washington State Univ | USA | National Science Foundation (NSF); US Department of Health & Human Services | 10.1016/j.matlet.2019.126541 | sn | Ti64 | LENS | 445 | 20 | 533 | 178 |  | 90 | Ar |  | 240 |  |  |  |  | powder | 45, 105 | SURF machine | uniaxial | 25 |  | -1 |  | ASTM E466 |  |  | stress
497 | Microstructural feature and mechanical property in different building directions of additive manufactured Ti6Al4V alloy | Chang, Kun; Chen, Ying#2; Dong, Jinfang; Huang, Wenjing; Liang, Enquan; Zhang, Ren; Zhang, Xi#1 | MATERIALS LETTERS | 2020 | Shanghai Aircraft Design & Res Inst | Peoples R China | Commercial Aircraft Corporation of China; National Key Research and Development Program, China | 10.1016/j.matlet.2020.127516 | sn | Ti64 | LPBF | 350 | 1250 | 100 | 60 |  | 0 |  | zigzag | [5 empty] | powder | 32.8 | HT 600 2; SURF machine | uniaxial, resonance | 25 |  | 0.1 | QBG-25 | ASTM E466 |  |  | stress |  |  | 929.5 | 1032 | 15.6
498 | Microstructural feature and mechanical property in different building directions of additive manufactured Ti6Al4V alloy | Chang, Kun; Chen, Ying#2; Dong, Jinfang; Huang, Wenjing; Liang, Enquan; Zhang, Ren; Zhang, Xi#1 | MATERIALS LETTERS | 2020 | Shanghai Aircraft Design & Res Inst | Peoples R China | Commercial Aircraft Corporation of China; National Key Research and Development Program, China | 10.1016/j.matlet.2020.127516 | sn | Ti64 | LPBF | 350 | 1250 | 100 | 60 |  | 90 |  | zigzag | [5 empty] | powder | 32.8 | HT 600 2; SURF machine | uniaxial, resonance | 25 |  | 0.1 | QBG-25 | ASTM E466 |  |  | stress |  |  | 953 | 1035 | 17.7
499 | Process-microstructural features for tailoring fatigue strength of wire arc additive manufactured functionally graded material of SS904L and Hastelloy C-276 | Kannan, A. Rajesh; Kumar, N. Pravin; Kumar, S. Mohan; Palguna, Yasam; Shanmugam, N. Siva; Vishnu, A. S. | MATERIALS LETTERS | 2020 | Indian Inst Technol; Natl Inst Technol | India |  | 10.1016/j.matlet.2020.127968 | sn | functionally graded material of SS904L and Hastelloy C-276 | WAAM |  | 4.1667 |  |  |  | 90 | [7 empty] | powder | 1200 | SURF EDM; SURF polish | uniaxial | 25 |  | 0.1 |  |  | cylindrical, ASTM E466 |  | stress | 2000000 |  | 311.08 | 680.73 | 37.87
500 | Influence of build direction on the fatigue behaviour of Ti6Al4V alloy produced by direct metal laser sintering | Baca, Adrian#1; Konecna, Radomila; Kunz, Ludvik; Nicoletto, Gianni | MATERIALS TODAY-PROCEEDINGS | 2016 | Acad Sci Czech Republic; Univ Parma; Univ Zilina | Czech Republic; Italy; Slovakia |  | 10.1016/j.matpr.2016.03.021 | sn | Ti64 | LPBF |  |  |  | 30 |  | 0 | Ar |  | 67 |  |  |  |  | powder | 15, 53 | HT 380 8; SURF as-built | bending fatigue | 25 |  | 0 |  |  | flat, miniature | 25 | stress
501 | Influence of build direction on the fatigue behaviour of Ti6Al4V alloy produced by direct metal laser sintering | Baca, Adrian#1; Konecna, Radomila; Kunz, Ludvik; Nicoletto, Gianni | MATERIALS TODAY-PROCEEDINGS | 2016 | Acad Sci Czech Republic; Univ Parma; Univ Zilina | Czech Republic; Italy; Slovakia |  | 10.1016/j.matpr.2016.03.021 | sn | Ti64 | LPBF |  |  |  | 30 |  | 0 | Ar |  | 67 |  |  |  |  | powder | 15, 53 | HT 380 8; SURF as-built | bending fatigue | 25 |  | 0 |  |  |  | 25 | stress
502 | Influence of build direction on the fatigue behaviour of Ti6Al4V alloy produced by direct metal laser sintering | Baca, Adrian#1; Konecna, Radomila; Kunz, Ludvik; Nicoletto, Gianni | MATERIALS TODAY-PROCEEDINGS | 2016 | Acad Sci Czech Republic; Univ Parma; Univ Zilina | Czech Republic; Italy; Slovakia |  | 10.1016/j.matpr.2016.03.021 | sn | Ti64 | LPBF |  |  |  | 30 |  | 90 | Ar |  | 67 |  |  |  |  | powder | 15, 53 | HT 380 8; SURF as-built | bending fatigue | 25 |  | 0 |  |  |  | 25 | stress
503 | Fatigue Assessment of Laser Additive Manufactured AlSi12 Eutectic Alloy in the Very High Cycle Fatigue (VHCF) Range up to 1E9 cycles | Emmelmann, Claus; Imran, Muhammad; Siddique, Shafaqat; Walther, Frank; Wycisk, Eric | MATERIALS TODAY-PROCEEDINGS | 2016 | LZN Laser Zentrum Nord GmbH; Tech Univ Dortmund | Germany | German Academic Exchange Service (DAAD); Higher Education Commission (HEC), Pakistan | 10.1016/j.matpr.2016.07.004 | sn | AlSi12 | LPBF | 350 |  |  |  | -1001 | 90 | Ar | chessboard | 79 |  |  |  |  | powder |  | HT 240 NaN; HT NaN NaN; SURF machine | VHCF | 25 |  | -1 | USF-2000 |  | cylindrical | 20000 | stress |  |  | 218 | 372.3 | 3.41
504 | Fatigue Assessment of Laser Additive Manufactured AlSi12 Eutectic Alloy in the Very High Cycle Fatigue (VHCF) Range up to 1E9 cycles | Emmelmann, Claus; Imran, Muhammad; Siddique, Shafaqat; Walther, Frank; Wycisk, Eric | MATERIALS TODAY-PROCEEDINGS | 2016 | LZN Laser Zentrum Nord GmbH; Tech Univ Dortmund | Germany | German Academic Exchange Service (DAAD); Higher Education Commission (HEC), Pakistan | 10.1016/j.matpr.2016.07.004 | sn | AlSi12 | LPBF | 350 |  |  |  | 200 | 90 | Ar | chessboard | 79 |  |  |  |  | powder |  | HT 240 NaN; HT NaN NaN; SURF machine | VHCF | 25 |  | -1 | USF-2000 |  | cylindrical | 20000 | stress |  |  | 201.5 | 361.1 | 4.05
505 | High cycle fatigue performance of AlSi10mg alloy produced by selective laser melting | Gao, P. B.; Guo, Minghai; Tan, C. H.; Wang, Q.; Wang, Xishu; Xu, Zhongwei#1 | MECHANICS OF MATERIALS | 2020 | TSC Laser Technol Dev Beijing Co Ltd; Tsinghua Univ | Peoples R China | National Natural Science Foundation of China (NSFC) | 10.1016/j.mechmat.2020.103499 | sn | AlSi10Mg | LPBF | 400 | 1000 | 200 |  | 35 | 90 | Ar | [6 empty] | powder | 15, 60 | HT 520 2; SURF machine | rotating bending fatigue | 25 |  | -1 | Yamamoto | ISO 1143 | cylindrical, ISO 1143 | 60 | stress | 50000000 | 73.1 | 232.6 | 328.2 | 7.6
506 | High cycle fatigue performance of AlSi10mg alloy produced by selective laser melting | Gao, P. B.; Guo, Minghai; Tan, C. H.; Wang, Q.; Wang, Xishu; Xu, Zhongwei#1 | MECHANICS OF MATERIALS | 2020 | TSC Laser Technol Dev Beijing Co Ltd; Tsinghua Univ | Peoples R China | National Natural Science Foundation of China (NSFC) | 10.1016/j.mechmat.2020.103499 | sn | AlSi10Mg | LPBF | 400 | 1000 | 200 |  | 35 | 45 | Ar | [6 empty] | powder | 15, 60 | HT 520 2; SURF machine | rotating bending fatigue | 25 |  | -1 | Yamamoto | ISO 1143 | cylindrical, ISO 1143 | 60 | stress | 50000000 | 71.2 | 219.3 | 312.5 | 6.9
507 | High cycle fatigue performance of AlSi10mg alloy produced by selective laser melting | Gao, P. B.; Guo, Minghai; Tan, C. H.; Wang, Q.; Wang, Xishu; Xu, Zhongwei#1 | MECHANICS OF MATERIALS | 2020 | TSC Laser Technol Dev Beijing Co Ltd; Tsinghua Univ | Peoples R China | National Natural Science Foundation of China (NSFC) | 10.1016/j.mechmat.2020.103499 | sn | AlSi10Mg | LPBF | 400 | 1000 | 200 |  | 35 | 0 | Ar | [6 empty] | powder | 15, 60 | HT 520 2; SURF machine | rotating bending fatigue | 25 |  | -1 | Yamamoto | ISO 1143 | cylindrical, ISO 1143 | 60 | stress | 50000000 | 71.5 | 221.4 | 310.4 | 6.7
508 | High cycle fatigue performance of AlSi10mg alloy produced by selective laser melting | Gao, P. B.; Guo, Minghai; Tan, C. H.; Wang, Q.; Wang, Xishu; Xu, Zhongwei#1 | MECHANICS OF MATERIALS | 2020 | TSC Laser Technol Dev Beijing Co Ltd; Tsinghua Univ | Peoples R China | National Natural Science Foundation of China (NSFC) | 10.1016/j.mechmat.2020.103499 | sn | [18 empty] | uniaxial | 25 | [6 empty] | stress
509 | Meso-scale damage mechanics modeling for high cycle fatigue behavior of additively manufactured components | Badrossamay, Mohsen; Malekipour, Kazem; Mashayekhi, Mohammad | MECHANICS OF MATERIALS | 2021 | Isfahan Univ Technol | Iran |  | 10.1016/j.mechmat.2021.103951 | sn | 316L | LPBF | 180 | 1200 | 60 | 30 |  | 0 |  | island | [5 empty] | powder |  | HT 650 2; SURF machine | rotating bending fatigue | 25 |  | -1 | WP 140 rotary bending fatigue test machine |  | cylindrical |  | stress
510 | Mechanical behavior of additive manufactured, powder-bed laser-fused materials | Long, Michael J.; Mower, Todd M. | MATERIALS SCIENCE AND ENGINEERING A-STRUCTURAL MATERIALS PROPERTIES MICROSTRUCTURE AND PROCESSING | 2016 | MIT | USA | US Air Force | 10.1016/j.msea.2015.10.068 | sn | Ti64 | LPBF |  |  |  | 30 | 35 | 90 | [7 empty] | powder | 15, 45 | HT 650 2; SURF only polish | rotating bending fatigue | 25 |  | -1 | RBF850 |  |  | 20 | stress | 10000000 | 114.9 | 1096 | 1130 | 1.2
511 | Mechanical behavior of additive manufactured, powder-bed laser-fused materials | Long, Michael J.; Mower, Todd M. | MATERIALS SCIENCE AND ENGINEERING A-STRUCTURAL MATERIALS PROPERTIES MICROSTRUCTURE AND PROCESSING | 2016 | MIT | USA | US Air Force | 10.1016/j.msea.2015.10.068 | sn | Ti64 | LPBF |  |  |  | 30 | 35 | 0 | [7 empty] | powder | 15, 45 | HT 650 2; HIP 900 2 1020; SURF machine | rotating bending fatigue | 25 |  | -1 | RBF850 |  |  | 20 | stress | 10000000 | 111.7 | 862 | 931 | 24
512 | Mechanical behavior of additive manufactured, powder-bed laser-fused materials | Long, Michael J.; Mower, Todd M. | MATERIALS SCIENCE AND ENGINEERING A-STRUCTURAL MATERIALS PROPERTIES MICROSTRUCTURE AND PROCESSING | 2016 | MIT | USA | US Air Force | 10.1016/j.msea.2015.10.068 | sn | Ti64 | LPBF |  |  |  | 30 | 35 | 0 | [7 empty] | powder | 15, 45 | HT 650 2; SURF eletropolish | rotating bending fatigue | 25 |  | -1 | RBF850 |  |  | 20 | stress | 10000000 | 108.8 | 972 | 1034 | 5.5
513 | Mechanical behavior of additive manufactured, powder-bed laser-fused materials | Long, Michael J.; Mower, Todd M. | MATERIALS SCIENCE AND ENGINEERING A-STRUCTURAL MATERIALS PROPERTIES MICROSTRUCTURE AND PROCESSING | 2016 | MIT | USA | US Air Force | 10.1016/j.msea.2015.10.068 | sn | Ti64 | LPBF |  |  |  | 30 | 35 | 0 | [7 empty] | powder | 15, 45 | HT 650 2; SURF as-built | rotating bending fatigue | 25 |  | -1 | RBF850 |  |  | 20 | stress | 10000000 | 108.8 | 972 | 1034 | 5.5
514 | Mechanical behavior of additive manufactured, powder-bed laser-fused materials | Long, Michael J.; Mower, Todd M. | MATERIALS SCIENCE AND ENGINEERING A-STRUCTURAL MATERIALS PROPERTIES MICROSTRUCTURE AND PROCESSING | 2016 | MIT | USA | US Air Force | 10.1016/j.msea.2015.10.068 | sn | Ti64 | LPBF |  |  |  | 30 | 35 | 90 | [7 empty] | powder | 15, 45 | HT 650 2; HIP 900 2 1020; SURF as-built | rotating bending fatigue | 25 |  | -1 | RBF850 |  |  | 20 | stress | 10000000 | 111.7 | 862 | 931 | 24
515 | Mechanical behavior of additive manufactured, powder-bed laser-fused materials | Long, Michael J.; Mower, Todd M. | MATERIALS SCIENCE AND ENGINEERING A-STRUCTURAL MATERIALS PROPERTIES MICROSTRUCTURE AND PROCESSING | 2016 | MIT | USA | US Air Force | 10.1016/j.msea.2015.10.068 | sn | Ti64 | LPBF |  |  |  | 30 | 35 | 90 | [7 empty] | powder | 15, 45 | HT 650 2; HIP 900 2 1020; SURF machine | rotating bending fatigue | 25 |  | -1 | RBF850 |  |  | 20 | stress | 10000000 | 111.7 | 862 | 931 | 24
516 | Mechanical behavior of additive manufactured, powder-bed laser-fused materials | Long, Michael J.; Mower, Todd M. | MATERIALS SCIENCE AND ENGINEERING A-STRUCTURAL MATERIALS PROPERTIES MICROSTRUCTURE AND PROCESSING | 2016 | MIT | USA | US Air Force | 10.1016/j.msea.2015.10.068 | sn | 316L | LPBF | 195 | 750 |  | 40 | 82 | 90 | N | [6 empty] | powder | 15, 45 | HT 388 4; HIP NaN NaN NaN; SURF as-built | rotating bending fatigue | 25 |  | -1 | RBF850 |  | cylindrical | 25 | stress | 10000000
517 | Mechanical behavior of additive manufactured, powder-bed laser-fused materials | Long, Michael J.; Mower, Todd M. | MATERIALS SCIENCE AND ENGINEERING A-STRUCTURAL MATERIALS PROPERTIES MICROSTRUCTURE AND PROCESSING | 2016 | MIT | USA | US Air Force | 10.1016/j.msea.2015.10.068 | sn | 316L | LPBF | 195 | 750 |  | 40 | 82 | 90 | N | [6 empty] | powder | 15, 45 | HT 388 4; SURF as-built | rotating bending fatigue | 25 |  | -1 | RBF850 |  | cylindrical | 25 | stress | 10000000
518 | Mechanical behavior of additive manufactured, powder-bed laser-fused materials | Long, Michael J.; Mower, Todd M. | MATERIALS SCIENCE AND ENGINEERING A-STRUCTURAL MATERIALS PROPERTIES MICROSTRUCTURE AND PROCESSING | 2016 | MIT | USA | US Air Force | 10.1016/j.msea.2015.10.068 | sn | 316L | LPBF | 195 | 750 |  | 40 | 82 | 90 | N | [6 empty] | powder | 15, 45 | HT 388 4; SURF as-built | rotating bending fatigue | 25 |  | -1 | RBF850 |  | cylindrical | 25 | stress | 10000000
519 | Mechanical behavior of additive manufactured, powder-bed laser-fused materials | Long, Michael J.; Mower, Todd M. | MATERIALS SCIENCE AND ENGINEERING A-STRUCTURAL MATERIALS PROPERTIES MICROSTRUCTURE AND PROCESSING | 2016 | MIT | USA | US Air Force | 10.1016/j.msea.2015.10.068 | sn | 316L | LPBF | 195 | 750 |  | 40 | 82 | 0 | N | [6 empty] | powder | 15, 45 | HT 388 4; SURF as-built | rotating bending fatigue | 25 |  | -1 | RBF850 |  | cylindrical | 25 | stress | 10000000 | 180 | 496 | 717 | 28
520 | Mechanical behavior of additive manufactured, powder-bed laser-fused materials | Long, Michael J.; Mower, Todd M. | MATERIALS SCIENCE AND ENGINEERING A-STRUCTURAL MATERIALS PROPERTIES MICROSTRUCTURE AND PROCESSING | 2016 | MIT | USA | US Air Force | 10.1016/j.msea.2015.10.068 | sn | 17-4 PH | LPBF | 195 | 750 |  | 20 | 82 | 90 | N | [6 empty] | powder | 15, 45 | HT 788 4; SURF as-built | rotating bending fatigue | 25 |  | -1 | RBF850 |  | cylindrical | 25 | stress | 10000000
521 | Mechanical behavior of additive manufactured, powder-bed laser-fused materials | Long, Michael J.; Mower, Todd M. | MATERIALS SCIENCE AND ENGINEERING A-STRUCTURAL MATERIALS PROPERTIES MICROSTRUCTURE AND PROCESSING | 2016 | MIT | USA | US Air Force | 10.1016/j.msea.2015.10.068 | sn | 17-4 PH | LPBF | 195 | 750 |  | 20 | 82 | 0 | N | [6 empty] | powder | 15, 45 | HT 788 4; SURF as-built | rotating bending fatigue | 25 |  | -1 | RBF850 |  | cylindrical | 25 | stress | 10000000 | 165 | 610 | 1072 | 7.2
522 | Mechanical behavior of additive manufactured, powder-bed laser-fused materials | Long, Michael J.; Mower, Todd M. | MATERIALS SCIENCE AND ENGINEERING A-STRUCTURAL MATERIALS PROPERTIES MICROSTRUCTURE AND PROCESSING | 2016 | MIT | USA | US Air Force | 10.1016/j.msea.2015.10.068 | sn | 17-4 PH | LPBF | 195 | 750 |  | 20 | 82 | 90 | N | [6 empty] | powder | 15, 45 | HT 788 4; SURF as-built | rotating bending fatigue | 25 |  | -1 | RBF850 |  | cylindrical | 25 | stress | 10000000
523 | Mechanical behavior of additive manufactured, powder-bed laser-fused materials | Long, Michael J.; Mower, Todd M. | MATERIALS SCIENCE AND ENGINEERING A-STRUCTURAL MATERIALS PROPERTIES MICROSTRUCTURE AND PROCESSING | 2016 | MIT | USA | US Air Force | 10.1016/j.msea.2015.10.068 | sn | AlSi10Mg | LPBF | 100 | 930 |  | 50 | 200 | 0 | [7 empty] | powder | 20, 63 | HT 300 2; SURF as-built | rotating bending fatigue | 25 |  | -1 | RBF850 |  | cylindrical | 25 | stress | 10000000 | 65.5 | 227 | 358 | 3.9
524 | Mechanical behavior of additive manufactured, powder-bed laser-fused materials | Long, Michael J.; Mower, Todd M. | MATERIALS SCIENCE AND ENGINEERING A-STRUCTURAL MATERIALS PROPERTIES MICROSTRUCTURE AND PROCESSING | 2016 | MIT | USA | US Air Force | 10.1016/j.msea.2015.10.068 | sn | AlSi10Mg | LPBF | 100 | 930 |  | 50 | 200 | 90 | [7 empty] | powder | 20, 63 | HT 300 2; SURF as-built | rotating bending fatigue | 25 |  | -1 | RBF850 |  | cylindrical | 25 | stress | 10000000 | 75.4 | 172 | 289 | 2.6
525 | Mechanical behavior of additive manufactured, powder-bed laser-fused materials | Long, Michael J.; Mower, Todd M. | MATERIALS SCIENCE AND ENGINEERING A-STRUCTURAL MATERIALS PROPERTIES MICROSTRUCTURE AND PROCESSING | 2016 | MIT | USA | US Air Force | 10.1016/j.msea.2015.10.068 | sn | AlSi10Mg | LPBF | 100 | 930 |  | 50 | 200 | 0 | [7 empty] | powder | 20, 63 | HT 300 2; SURF polish only | rotating bending fatigue | 25 |  | -1 | RBF850 |  | cylindrical | 25 | stress | 10000000 | 65.5 | 227 | 358 | 3.9
526 | Fatigue behavior and failure mechanisms of direct laser deposited Ti-6Al-4V | Seely, Denver W.; Shamsaei, Nima; Sterling, Amanda J.; Thompson, Scott M.; Torries, Brian#2 | MATERIALS SCIENCE AND ENGINEERING A-STRUCTURAL MATERIALS PROPERTIES MICROSTRUCTURE AND PROCESSING | 2016 | Mississippi State Univ | USA |  | 10.1016/j.msea.2015.12.026 | sn | Ti64 | LENS | 350 | 16.93 | 508 | 508 |  |  |  | contour, cross hatch | 90 |  |  |  |  | powder |  | SURF macine; SURF polish | uniaxial | 25 |  | -1 | MTS 858 | ASTM E606 | cylindrical, ASTM E606 |  | strain |  | 119 | 908 | 1038 | 3.8
527 | Fatigue behavior and failure mechanisms of direct laser deposited Ti-6Al-4V | Seely, Denver W.; Shamsaei, Nima; Sterling, Amanda J.; Thompson, Scott M.; Torries, Brian#2 | MATERIALS SCIENCE AND ENGINEERING A-STRUCTURAL MATERIALS PROPERTIES MICROSTRUCTURE AND PROCESSING | 2016 | Mississippi State Univ | USA |  | 10.1016/j.msea.2015.12.026 | sn | Ti64 | LENS | 350 | 16.93 | 508 | 508 |  |  |  | contour, cross hatch | 90 |  |  |  |  | powder |  | HT 704 1; SURF macine; SURF polish | uniaxial | 25 |  | -1 | MTS 858 | ASTM E606 | cylindrical, ASTM E606 |  | strain |  | 112 | 959 | 1049 | 3.7
528 | Fatigue behavior and failure mechanisms of direct laser deposited Ti-6Al-4V | Seely, Denver W.; Shamsaei, Nima; Sterling, Amanda J.; Thompson, Scott M.; Torries, Brian#2 | MATERIALS SCIENCE AND ENGINEERING A-STRUCTURAL MATERIALS PROPERTIES MICROSTRUCTURE AND PROCESSING | 2016 | Mississippi State Univ | USA |  | 10.1016/j.msea.2015.12.026 | sn | Ti64 | LENS | 350 | 16.93 | 508 | 508 |  |  |  | contour, cross hatch | 90 |  |  |  |  | powder |  | HT 1050 2; SURF macine; SURF polish | uniaxial | 25 |  | -1 | MTS 858 | ASTM E606 | cylindrical, ASTM E606 |  | strain |  | 118 | 957 | 1097 | 3.4
529 | Effects of post-processing on cyclic fatigue response of a titanium alloy additively manufactured by electron beam melting | Chiba, Akihiko; Kurita, Kenya; Mori, Manami; Nagata, Yoshihiko; Shui, Xiaoli; Yamanaka, Kenta | MATERIALS SCIENCE AND ENGINEERING A-STRUCTURAL MATERIALS PROPERTIES MICROSTRUCTURE AND PROCESSING | 2017 | Koiwai Co Ltd; Sendai Coll; Tohoku Univ | Japan | Grants-in-Aid for Scientific Research ; Ministry of Economy, Trade and Industry (METI), Japan; Ministry of Education, Culture, Sports, Science and Technology, Japan; Tohoku University | 10.1016/j.msea.2016.10.059 | sn | Ti64 | EPBF |  | 500 |  | 50 | 730 |  |  |  | 90 |  |  |  |  | powder | 45, 100 | SURF polish | uniaxial | 25 |  | 0.1 | Instron 8801 |  | cylindrical | 10 | stress | 10000000 |  | 788 | 870 | 13.8
530 | Effects of post-processing on cyclic fatigue response of a titanium alloy additively manufactured by electron beam melting | Chiba, Akihiko; Kurita, Kenya; Mori, Manami; Nagata, Yoshihiko; Shui, Xiaoli; Yamanaka, Kenta | MATERIALS SCIENCE AND ENGINEERING A-STRUCTURAL MATERIALS PROPERTIES MICROSTRUCTURE AND PROCESSING | 2017 | Koiwai Co Ltd; Sendai Coll; Tohoku Univ | Japan | Grants-in-Aid for Scientific Research ; Ministry of Economy, Trade and Industry (METI), Japan; Ministry of Education, Culture, Sports, Science and Technology, Japan; Tohoku University | 10.1016/j.msea.2016.10.059 | sn | Ti64 | EPBF |  | 500 |  | 50 | 730 |  |  |  | 90 |  |  |  |  | powder | 45, 100 | HT 920 2; SURF polish | uniaxial | 25 |  | 0.1 | Instron 8801 |  | cylindrical | 10 | stress | 10000000 |  |  |  | 16
531 | Effects of post-processing on cyclic fatigue response of a titanium alloy additively manufactured by electron beam melting | Chiba, Akihiko; Kurita, Kenya; Mori, Manami; Nagata, Yoshihiko; Shui, Xiaoli; Yamanaka, Kenta | MATERIALS SCIENCE AND ENGINEERING A-STRUCTURAL MATERIALS PROPERTIES MICROSTRUCTURE AND PROCESSING | 2017 | Koiwai Co Ltd; Sendai Coll; Tohoku Univ | Japan | Grants-in-Aid for Scientific Research ; Ministry of Economy, Trade and Industry (METI), Japan; Ministry of Education, Culture, Sports, Science and Technology, Japan; Tohoku University | 10.1016/j.msea.2016.10.059 | sn | Ti64 | EPBF |  | 500 |  | 50 | 730 |  |  |  | 90 |  |  |  |  | powder | 45, 100 | HIP 920 2 1000; SURF polish | uniaxial | 25 |  | 0.1 | Instron 8801 |  | cylindrical | 10 | stress | 10000000 |  | 737 | 793 | 16.1
532 | The influence of Laves phases on the high-cycle fatigue behavior of laser additive manufactured Inconel 718 | Chen, Jing#1; Fan, Enxiang; Huang Weidong; Lin, Xin; Sui, Shang#2; Yang, Haiou | MATERIALS SCIENCE AND ENGINEERING A-STRUCTURAL MATERIALS PROPERTIES MICROSTRUCTURE AND PROCESSING | 2017 | Northwestern Polytech Univ; Shanghai Elect | Peoples R China | National Natural Science Foundation of China (NSFC); Sino-German Science Foundation | 10.1016/j.msea.2017.03.098 | sn | IN718 | Laser Additive Manufactured | 1500, 2000 | 8, 10 |  | 300, 400 | [9 empty] | powder | 100, 150 | HT 720 8; HT 620 8 | uniaxial | 650 |  | 0.1 | QBC-100 |  | flat | 110 | stress
533 | Fatigue and fracture behaviour of laser powder bed fusion stainless steel 316L: Influence of processing parameters | Goh, Phoi Chin; Hardacre, David; Li, Hua; Sun, Chen-Nan; Wei, Jun#1; Zhang Xiang; Zhang, Meng | MATERIALS SCIENCE AND ENGINEERING A-STRUCTURAL MATERIALS PROPERTIES MICROSTRUCTURE AND PROCESSING | 2017 | ASTAR, Singapore Inst Mfg Technol; Coventry Univ; Lloyds Register; Nanyang Technol Univ | Singapore; UK | Singapore Economic Development Board (EDB) | 10.1016/j.msea.2017.07.071 | sn | 316L | LPBF | [5 empty] | 0 | [7 empty] | powder |  | SURF EDM; SURF grind | uniaxial | 25 |  | 0.1 | MTS 810 |  | flat, ASTM E466 | 5 | stress | 1000000
534 | Fatigue and fracture behaviour of laser powder bed fusion stainless steel 316L: Influence of processing parameters | Goh, Phoi Chin; Hardacre, David; Li, Hua; Sun, Chen-Nan; Wei, Jun#1; Zhang Xiang; Zhang, Meng | MATERIALS SCIENCE AND ENGINEERING A-STRUCTURAL MATERIALS PROPERTIES MICROSTRUCTURE AND PROCESSING | 2017 | ASTAR, Singapore Inst Mfg Technol; Coventry Univ; Lloyds Register; Nanyang Technol Univ | Singapore; UK | Singapore Economic Development Board (EDB) | 10.1016/j.msea.2017.07.071 | sn | 316L | LPBF | [5 empty] | 0 | [7 empty] | powder |  | SURF EDM; SURF grind | uniaxial | 25 |  | 0.1 | MTS 810 |  | flat, ASTM E466 | 5 | stress | 1000000
535 | Fatigue and fracture behaviour of laser powder bed fusion stainless steel 316L: Influence of processing parameters | Goh, Phoi Chin; Hardacre, David; Li, Hua; Sun, Chen-Nan; Wei, Jun#1; Zhang Xiang; Zhang, Meng | MATERIALS SCIENCE AND ENGINEERING A-STRUCTURAL MATERIALS PROPERTIES MICROSTRUCTURE AND PROCESSING | 2017 | ASTAR, Singapore Inst Mfg Technol; Coventry Univ; Lloyds Register; Nanyang Technol Univ | Singapore; UK | Singapore Economic Development Board (EDB) | 10.1016/j.msea.2017.07.071 | sn | 316L | LPBF | [5 empty] | 0 | [7 empty] | powder |  | SURF EDM; SURF grind | uniaxial | 25 |  | 0.1 | MTS 810 |  | flat, ASTM E466 | 5 | stress | 1000000
536 | Fatigue and fracture behaviour of laser powder bed fusion stainless steel 316L: Influence of processing parameters | Goh, Phoi Chin; Hardacre, David; Li, Hua; Sun, Chen-Nan; Wei, Jun#1; Zhang Xiang; Zhang, Meng | MATERIALS SCIENCE AND ENGINEERING A-STRUCTURAL MATERIALS PROPERTIES MICROSTRUCTURE AND PROCESSING | 2017 | ASTAR, Singapore Inst Mfg Technol; Coventry Univ; Lloyds Register; Nanyang Technol Univ | Singapore; UK | Singapore Economic Development Board (EDB) | 10.1016/j.msea.2017.07.071 | sn | 316L | LPBF | [5 empty] | 0 | [7 empty] | powder |  | SURF EDM; SURF grind | uniaxial | 25 |  | 0.1 | MTS 810 |  | flat, ASTM E466 | 5 | stress | 1000000
537 | Fatigue and fracture behaviour of laser powder bed fusion stainless steel 316L: Influence of processing parameters | Goh, Phoi Chin; Hardacre, David; Li, Hua; Sun, Chen-Nan; Wei, Jun#1; Zhang Xiang; Zhang, Meng | MATERIALS SCIENCE AND ENGINEERING A-STRUCTURAL MATERIALS PROPERTIES MICROSTRUCTURE AND PROCESSING | 2017 | ASTAR, Singapore Inst Mfg Technol; Coventry Univ; Lloyds Register; Nanyang Technol Univ | Singapore; UK | Singapore Economic Development Board (EDB) | 10.1016/j.msea.2017.07.071 | sn | 316L | LPBF | [5 empty] | 0 | [7 empty] | powder |  | SURF EDM; SURF grind | uniaxial | 25 |  | 0.1 | MTS 810 |  | flat, ASTM E466 | 5 | stress | 1000000
538 | Fatigue of AlSi10Mg specimens fabricated by additive manufacturing selective laser melting (AM-SLM) | Frage, Nachum; Shneck, Roni Z.; Uzan, Naor Elad; Yeheskel, Ori#1 | MATERIALS SCIENCE AND ENGINEERING A-STRUCTURAL MATERIALS PROPERTIES MICROSTRUCTURE AND PROCESSING | 2017 | Ben Gurion Univ Negev; Nuclear Research Centre Negev | Israel | Ministry of Science, Technology and Space (MOST), Israel | 10.1016/j.msea.2017.08.027 | sn | AlSi10Mg | LPBF | 400 | 1000 | 200 | 60 | 35 | 90 |  | stripe | [5 empty] | powder | 30 | SURF machine; SURF polish | rotating bending fatigue | 25 |  | -1 | Moor rotating beam machine |  | cylindrical, ASTM E466 | 50 | stress |  |  | 241 | 384 | 6
539 | Fatigue of AlSi10Mg specimens fabricated by additive manufacturing selective laser melting (AM-SLM) | Frage, Nachum; Shneck, Roni Z.; Uzan, Naor Elad; Yeheskel, Ori#1 | MATERIALS SCIENCE AND ENGINEERING A-STRUCTURAL MATERIALS PROPERTIES MICROSTRUCTURE AND PROCESSING | 2017 | Ben Gurion Univ Negev; Nuclear Research Centre Negev | Israel | Ministry of Science, Technology and Space (MOST), Israel | 10.1016/j.msea.2017.08.027 | sn | AlSi10Mg | LPBF | 400 | 1000 | 200 | 60 | 35 | 90 |  | stripe | [5 empty] | powder | 30 | SURF machine | rotating bending fatigue | 25 |  | -1 | Moor rotating beam machine |  | cylindrical, ASTM E466 | 50 | stress |  |  | 241 | 384 | 6
540 | Fatigue of AlSi10Mg specimens fabricated by additive manufacturing selective laser melting (AM-SLM) | Frage, Nachum; Shneck, Roni Z.; Uzan, Naor Elad; Yeheskel, Ori#1 | MATERIALS SCIENCE AND ENGINEERING A-STRUCTURAL MATERIALS PROPERTIES MICROSTRUCTURE AND PROCESSING | 2017 | Ben Gurion Univ Negev; Nuclear Research Centre Negev | Israel | Ministry of Science, Technology and Space (MOST), Israel | 10.1016/j.msea.2017.08.027 | sn | AlSi10Mg | LPBF | 400 | 1000 | 200 | 60 | 35 | 90 |  | stripe | [5 empty] | powder | 30 | HT 300 2; SURF machine; SURF polish | rotating bending fatigue | 25 |  | -1 | Moor rotating beam machine |  | cylindrical, ASTM E466 | 50 | stress |  |  | 205 | 253 | 18
541 | Fatigue of AlSi10Mg specimens fabricated by additive manufacturing selective laser melting (AM-SLM) | Frage, Nachum; Shneck, Roni Z.; Uzan, Naor Elad; Yeheskel, Ori#1 | MATERIALS SCIENCE AND ENGINEERING A-STRUCTURAL MATERIALS PROPERTIES MICROSTRUCTURE AND PROCESSING | 2017 | Ben Gurion Univ Negev; Nuclear Research Centre Negev | Israel | Ministry of Science, Technology and Space (MOST), Israel | 10.1016/j.msea.2017.08.027 | sn | AlSi10Mg | LPBF | 400 | 1000 | 200 | 60 | 35 | 90 |  | stripe | [5 empty] | powder | 30 | SURF machine; SURF polish | rotating bending fatigue | 25 |  | -1 | Moor rotating beam machine |  | ASTM E466 | 50 | stress |  |  | 186 | 233 | 22
542 | Fatigue of AlSi10Mg specimens fabricated by additive manufacturing selective laser melting (AM-SLM) | Frage, Nachum; Shneck, Roni Z.; Uzan, Naor Elad; Yeheskel, Ori#1 | MATERIALS SCIENCE AND ENGINEERING A-STRUCTURAL MATERIALS PROPERTIES MICROSTRUCTURE AND PROCESSING | 2017 | Ben Gurion Univ Negev; Nuclear Research Centre Negev | Israel | Ministry of Science, Technology and Space (MOST), Israel | 10.1016/j.msea.2017.08.027 | sn | AlSi10Mg | LPBF | 400 | 1000 | 200 | 60 | 35 | 90 |  | stripe | [5 empty] | powder | 30 | SURF machine only | rotating bending fatigue | 25 |  | -1 | Moor rotating beam machine |  | ASTM E466 | 50 | stress |  |  | 186 | 233 | 22
543 | Fatigue of AlSi10Mg specimens fabricated by additive manufacturing selective laser melting (AM-SLM) | Frage, Nachum; Shneck, Roni Z.; Uzan, Naor Elad; Yeheskel, Ori#1 | MATERIALS SCIENCE AND ENGINEERING A-STRUCTURAL MATERIALS PROPERTIES MICROSTRUCTURE AND PROCESSING | 2017 | Ben Gurion Univ Negev; Nuclear Research Centre Negev | Israel | Ministry of Science, Technology and Space (MOST), Israel | 10.1016/j.msea.2017.08.027 | sn | AlSi10Mg | LPBF | 400 | 1000 | 200 | 60 | 35 | 90 |  | stripe | [5 empty] | powder | 30 | SURF as-built | rotating bending fatigue | 25 |  | -1 | Moor rotating beam machine |  | ASTM E466 | 50 | stress |  |  | 186 | 233 | 22
544 | Fatigue of AlSi10Mg specimens fabricated by additive manufacturing selective laser melting (AM-SLM) | Frage, Nachum; Shneck, Roni Z.; Uzan, Naor Elad; Yeheskel, Ori#1 | MATERIALS SCIENCE AND ENGINEERING A-STRUCTURAL MATERIALS PROPERTIES MICROSTRUCTURE AND PROCESSING | 2017 | Ben Gurion Univ Negev; Nuclear Research Centre Negev | Israel | Ministry of Science, Technology and Space (MOST), Israel | 10.1016/j.msea.2017.08.027 | sn | AlSi10Mg | LPBF | 400 | 1000 | 200 | 60 | 35 | 90 |  | stripe | [5 empty] | powder | 30 | SURF machine; SURF polish | rotating bending fatigue | 25 |  | -1 | Moor rotating beam machine |  | ASTM E466 | 50 | stress |  |  | 115 | 141 | 35
545 | Fatigue of AlSi10Mg specimens fabricated by additive manufacturing selective laser melting (AM-SLM) | Frage, Nachum; Shneck, Roni Z.; Uzan, Naor Elad; Yeheskel, Ori#1 | MATERIALS SCIENCE AND ENGINEERING A-STRUCTURAL MATERIALS PROPERTIES MICROSTRUCTURE AND PROCESSING | 2017 | Ben Gurion Univ Negev; Nuclear Research Centre Negev | Israel | Ministry of Science, Technology and Space (MOST), Israel | 10.1016/j.msea.2017.08.027 | sn | AlSi10Mg | LPBF | 400 | 1000 | 200 | 60 | 35 | 90 |  | stripe | [5 empty] | powder | 30 | SURF machine only | rotating bending fatigue | 25 |  | -1 | Moor rotating beam machine |  | ASTM E466 | 50 | stress |  |  | 115 | 141 | 35
546 | Fatigue of AlSi10Mg specimens fabricated by additive manufacturing selective laser melting (AM-SLM) | Frage, Nachum; Shneck, Roni Z.; Uzan, Naor Elad; Yeheskel, Ori#1 | MATERIALS SCIENCE AND ENGINEERING A-STRUCTURAL MATERIALS PROPERTIES MICROSTRUCTURE AND PROCESSING | 2017 | Ben Gurion Univ Negev; Nuclear Research Centre Negev | Israel | Ministry of Science, Technology and Space (MOST), Israel | 10.1016/j.msea.2017.08.027 | sn | AlSi10Mg | LPBF | 400 | 1000 | 200 | 60 | 35 | 90 |  | stripe | [5 empty] | powder | 30 | SURF as-built | rotating bending fatigue | 25 |  | -1 | Moor rotating beam machine |  | ASTM E466 | 50 | stress |  |  | 115 | 141 | 35
547 | Porosity formation mechanisms and fatigue response in Al-Si-Mg alloys made by selective laser melting | Cao, Sheng; Davies, Chris; Jarvis, Tom; Rao, Jeremy H.; Rometsch, Paul; Wu, Xinhua; Yang, Kun V. | MATERIALS SCIENCE AND ENGINEERING A-STRUCTURAL MATERIALS PROPERTIES MICROSTRUCTURE AND PROCESSING | 2018 | CSIRO; Monash Univ | Australia | Australia Research Council (ARC); Australian Science and Industry Endowment Fund | 10.1016/j.msea.2017.11.078 | sn | Al7SiMg | LPBF |  |  |  | 60 | 65 |  | Ar | island | 90 |  |  |  |  | powder |  | HT NaN NaN; HT NaN NaN; HT NaN NaN; SURF polish only | uniaxial | 25 |  | 0.1 |  |  | cylindrical | 100 | stress
548 | Porosity formation mechanisms and fatigue response in Al-Si-Mg alloys made by selective laser melting | Cao, Sheng; Davies, Chris; Jarvis, Tom; Rao, Jeremy H.; Rometsch, Paul; Wu, Xinhua; Yang, Kun V. | MATERIALS SCIENCE AND ENGINEERING A-STRUCTURAL MATERIALS PROPERTIES MICROSTRUCTURE AND PROCESSING | 2018 | CSIRO; Monash Univ | Australia | Australia Research Council (ARC); Australian Science and Industry Endowment Fund | 10.1016/j.msea.2017.11.078 | sn | Al7SiMg | LPBF |  |  |  | 60 | 65 |  | Ar | island | 90 |  |  |  |  | powder |  | HT NaN NaN; HT NaN NaN; HT NaN NaN; SURF machine; SURF polish | uniaxial | 25 |  | 0.1 |  |  | cylindrical | 100 | stress
549 | Porosity formation mechanisms and fatigue response in Al-Si-Mg alloys made by selective laser melting | Cao, Sheng; Davies, Chris; Jarvis, Tom; Rao, Jeremy H.; Rometsch, Paul; Wu, Xinhua; Yang, Kun V. | MATERIALS SCIENCE AND ENGINEERING A-STRUCTURAL MATERIALS PROPERTIES MICROSTRUCTURE AND PROCESSING | 2018 | CSIRO; Monash Univ | Australia | Australia Research Council (ARC); Australian Science and Industry Endowment Fund | 10.1016/j.msea.2017.11.078 | sn | Al7SiMg | LPBF |  |  |  | 60 | 65 |  | Ar | island | 90 |  |  |  |  | powder |  | HT NaN NaN; HT NaN NaN; HT NaN NaN; SURF as-built | uniaxial | 25 |  | 0.1 |  |  | cylindrical | 100 | stress
550 | A novel hybrid selective laser melting/hot isostatic pressing of near-net shaped Ti-6Al-4V alloy using an in-situ tooling: Interfacial microstructure evolution and enhanced mechanical properties | Cai, Chao; Gao, Xiangyun; Li, Ming; Pan, Kunkun; Shi, Yusheng; Song, Bo; Teng, Qing; Wei, Qingsong; Yan, Chunze | MATERIALS SCIENCE AND ENGINEERING A-STRUCTURAL MATERIALS PROPERTIES MICROSTRUCTURE AND PROCESSING | 2018 | Huazhong Univ Sci & Technol | Peoples R China | China Postdoctoral Science Foundation; Huazhong University of Science and Technology; National Key Research and Development Program, China; National Natural Science Foundation of China (NSFC) | 10.1016/j.msea.2018.01.079 | sn | Ti64 | Hybrid SLM/HIP | 200 | 600 | 160 | 50 |  | 90 | [7 empty] | powder | 20, 60 | HIP 950 3 1200; SURF machine; SURF grind; SURF polish | uniaxial, resonance | 25 |  | 0.1 | Amsler Vibrophore Electromagnetic Resonance |  |  | 50 | stress
551 | A novel hybrid selective laser melting/hot isostatic pressing of near-net shaped Ti-6Al-4V alloy using an in-situ tooling: Interfacial microstructure evolution and enhanced mechanical properties | Cai, Chao; Gao, Xiangyun; Li, Ming; Pan, Kunkun; Shi, Yusheng; Song, Bo; Teng, Qing; Wei, Qingsong; Yan, Chunze | MATERIALS SCIENCE AND ENGINEERING A-STRUCTURAL MATERIALS PROPERTIES MICROSTRUCTURE AND PROCESSING | 2018 | Huazhong Univ Sci & Technol | Peoples R China | China Postdoctoral Science Foundation; Huazhong University of Science and Technology; National Key Research and Development Program, China; National Natural Science Foundation of China (NSFC) | 10.1016/j.msea.2018.01.079 | sn | Ti64 | Hybrid SLM/HIP | 200 | 600 | 160 | 50 |  | 90 | [7 empty] | powder | 20, 60 | HIP 1000 3 1200; SURF machine; SURF grind; SURF polish | uniaxial, resonance | 25 |  | 0.1 | Amsler Vibrophore Electromagnetic Resonance |  |  | 50 | stress
552 | A novel hybrid selective laser melting/hot isostatic pressing of near-net shaped Ti-6Al-4V alloy using an in-situ tooling: Interfacial microstructure evolution and enhanced mechanical properties | Cai, Chao; Gao, Xiangyun; Li, Ming; Pan, Kunkun; Shi, Yusheng; Song, Bo; Teng, Qing; Wei, Qingsong; Yan, Chunze | MATERIALS SCIENCE AND ENGINEERING A-STRUCTURAL MATERIALS PROPERTIES MICROSTRUCTURE AND PROCESSING | 2018 | Huazhong Univ Sci & Technol | Peoples R China | China Postdoctoral Science Foundation; Huazhong University of Science and Technology; National Key Research and Development Program, China; National Natural Science Foundation of China (NSFC) | 10.1016/j.msea.2018.01.079 | sn | Ti64 | Hybrid SLM/HIP | 200 | 600 | 160 | 50 |  | 90 | [7 empty] | powder | 20, 60 | HIP 1050 3 1200; SURF machine; SURF grind; SURF polish | uniaxial, resonance | 25 |  | 0.1 | Amsler Vibrophore Electromagnetic Resonance |  |  | 50 | stress
553 | Effect of building direction on porosity and fatigue life of selective laser melted AlSi12Mg alloy | Brandt, Milan; Easton, Mark; Leary, Martin; Qian, Ma; Zhao, Junwen | MATERIALS SCIENCE AND ENGINEERING A-STRUCTURAL MATERIALS PROPERTIES MICROSTRUCTURE AND PROCESSING | 2018 | RMIT Univ; Southwest Jiaotong Univ | Australia; Peoples R China | China Scholarship Council (CSC) | 10.1016/j.msea.2018.05.040 | sn | AlSi12Mg | LPBF | 350 | 921 | 190 | 50 | 200 | 90 | Ar | [6 empty] | powder | 49.5 | SURF machine | uniaxial | 25 |  | 0.1 | MTS landmark | EN 6072 | cylindrical, ASTM E466 | 35 | stress | 10000000 |  | 236.1 | 434.1 | 4.6
554 | Effect of building direction on porosity and fatigue life of selective laser melted AlSi12Mg alloy | Brandt, Milan; Easton, Mark; Leary, Martin; Qian, Ma; Zhao, Junwen | MATERIALS SCIENCE AND ENGINEERING A-STRUCTURAL MATERIALS PROPERTIES MICROSTRUCTURE AND PROCESSING | 2018 | RMIT Univ; Southwest Jiaotong Univ | Australia; Peoples R China | China Scholarship Council (CSC) | 10.1016/j.msea.2018.05.040 | sn | AlSi12Mg | LPBF | 350 | 921 | 190 | 50 | 200 | 0 | Ar | [6 empty] | powder | 49.5 | SURF machine | uniaxial | 25 |  | 0.1 | MTS landmark | EN 6072 | cylindrical, ASTM E466 | 35 | stress | 10000000 |  | 236.1 | 434.1 | 4.6
555 | Laser powder bed fusion of Hastelloy X: Effects of hot isostatic pressing and the hot cracking mechanism | Evans, Sam L.; Fan, Haiyang; Han, Quanquan; Mertens, Raya; Montero-Sistiaga, Maria L.; Setchi, Rossitza; Van Hooreweder, Brecht; Vanmeensel, Kim; Yang, Shoufeng | MATERIALS SCIENCE AND ENGINEERING A-STRUCTURAL MATERIALS PROPERTIES MICROSTRUCTURE AND PROCESSING | 2018 | Cardiff Univ; ENGIE Laborelec; Katholieke Univ Leuven | Belgium; UK | ASTUTE 2020; Cardiff University | 10.1016/j.msea.2018.07.008 | sn | Hastelloy X | LPBF | 95 | 200 | 90 | 30 |  | 90 |  | bidirection | 90 |  |  |  |  | powder | 32 | SURF polish | uniaxial | 25 |  | 0.1 | MTS 858 |  | flat | 10 | stress |  | 149 | 480 | 620 | 40
556 | Laser powder bed fusion of Hastelloy X: Effects of hot isostatic pressing and the hot cracking mechanism | Evans, Sam L.; Fan, Haiyang; Han, Quanquan; Mertens, Raya; Montero-Sistiaga, Maria L.; Setchi, Rossitza; Van Hooreweder, Brecht; Vanmeensel, Kim; Yang, Shoufeng | MATERIALS SCIENCE AND ENGINEERING A-STRUCTURAL MATERIALS PROPERTIES MICROSTRUCTURE AND PROCESSING | 2018 | Cardiff Univ; ENGIE Laborelec; Katholieke Univ Leuven | Belgium; UK | ASTUTE 2020; Cardiff University | 10.1016/j.msea.2018.07.008 | sn | Hastelloy X | LPBF | 95 | 200 | 90 | 30 |  | 90 |  | bidirection | 90 |  |  |  |  | powder | 32 | HIP 1155 3 1000; SURF polish | uniaxial | 25 |  | 0.1 | MTS 858 |  | flat | 10 | stress |  | 150 | 350 | 560 | 41
557 | Influence of defects and as-built surface roughness on fatigue properties of additively manufactured Alloy 718 | Balachandramurthi, Arun Ramanathan; Dixit, Nikhil; Moverare, Johan J.; Pederson, Robert | MATERIALS SCIENCE AND ENGINEERING A-STRUCTURAL MATERIALS PROPERTIES MICROSTRUCTURE AND PROCESSING | 2018 | Linkoping Univ; Univ West | Sweden | Exova materials technology AB; GKN Aerospace Engine Systems; Knowledge Foundation, Sweden; Quintus Technologies AB; SLM material, HIP; Siemens | 10.1016/j.msea.2018.08.072 | sn | IN718 | EPBF |  |  |  | 75 |  | 90 | [7 empty] | powder | 40, 105 | HT 1066 1; HT 760 10; HT 649 8; SURF machine | 4-point bending | 25 |  | 0.1 | Instron 8800 |  | flat | 20 | stress
558 | Influence of defects and as-built surface roughness on fatigue properties of additively manufactured Alloy 718 | Balachandramurthi, Arun Ramanathan; Dixit, Nikhil; Moverare, Johan J.; Pederson, Robert | MATERIALS SCIENCE AND ENGINEERING A-STRUCTURAL MATERIALS PROPERTIES MICROSTRUCTURE AND PROCESSING | 2018 | Linkoping Univ; Univ West | Sweden | Exova materials technology AB; GKN Aerospace Engine Systems; Knowledge Foundation, Sweden; Quintus Technologies AB; SLM material, HIP; Siemens | 10.1016/j.msea.2018.08.072 | sn | IN718 | EPBF |  |  |  | 75 |  | 90 | [7 empty] | powder | 40, 105 | HIP 1200 4 1200; HT 1066 1; HT 760 10; HT 649 8; SURF machine | 4-point bending | 25 |  | 0.1 | Instron 8800 |  | flat | 20 | stress
559 | Influence of defects and as-built surface roughness on fatigue properties of additively manufactured Alloy 718 | Balachandramurthi, Arun Ramanathan; Dixit, Nikhil; Moverare, Johan J.; Pederson, Robert | MATERIALS SCIENCE AND ENGINEERING A-STRUCTURAL MATERIALS PROPERTIES MICROSTRUCTURE AND PROCESSING | 2018 | Linkoping Univ; Univ West | Sweden | Exova materials technology AB; GKN Aerospace Engine Systems; Knowledge Foundation, Sweden; Quintus Technologies AB; SLM material, HIP; Siemens | 10.1016/j.msea.2018.08.072 | sn | IN718 | LPBF |  |  |  | 40 |  | 90 | Ar | [6 empty] | powder | 40 | HT 1066 1; HT 760 10; HT 649 8; SURF machine | 4-point bending | 25 |  | 0.1 | Instron 8800 |  | flat | 20 | stress
560 | Influence of defects and as-built surface roughness on fatigue properties of additively manufactured Alloy 718 | Balachandramurthi, Arun Ramanathan; Dixit, Nikhil; Moverare, Johan J.; Pederson, Robert | MATERIALS SCIENCE AND ENGINEERING A-STRUCTURAL MATERIALS PROPERTIES MICROSTRUCTURE AND PROCESSING | 2018 | Linkoping Univ; Univ West | Sweden | Exova materials technology AB; GKN Aerospace Engine Systems; Knowledge Foundation, Sweden; Quintus Technologies AB; SLM material, HIP; Siemens | 10.1016/j.msea.2018.08.072 | sn | IN718 | LPBF |  |  |  | 40 |  | 90 | Ar | [6 empty] | powder | 40 | HIP 1200 4 1200; HT 1066 1; HT 760 10; HT 649 8; SURF machine | 4-point bending | 25 |  | 0.1 | Instron 8800 |  | flat | 20 | stress
561 | Influence of defects and as-built surface roughness on fatigue properties of additively manufactured Alloy 718 | Balachandramurthi, Arun Ramanathan; Dixit, Nikhil; Moverare, Johan J.; Pederson, Robert | MATERIALS SCIENCE AND ENGINEERING A-STRUCTURAL MATERIALS PROPERTIES MICROSTRUCTURE AND PROCESSING | 2018 | Linkoping Univ; Univ West | Sweden | Exova materials technology AB; GKN Aerospace Engine Systems; Knowledge Foundation, Sweden; Quintus Technologies AB; SLM material, HIP; Siemens | 10.1016/j.msea.2018.08.072 | sn | IN718 | EPBF |  |  |  | 75 |  | 90 | [7 empty] | powder | 40, 105 | HT 1066 1; HT 760 10; HT 649 8; SURF as-built | 4-point bending | 25 |  | 0.1 | Instron 8800 |  | flat | 20 | stress
562 | Influence of defects and as-built surface roughness on fatigue properties of additively manufactured Alloy 718 | Balachandramurthi, Arun Ramanathan; Dixit, Nikhil; Moverare, Johan J.; Pederson, Robert | MATERIALS SCIENCE AND ENGINEERING A-STRUCTURAL MATERIALS PROPERTIES MICROSTRUCTURE AND PROCESSING | 2018 | Linkoping Univ; Univ West | Sweden | Exova materials technology AB; GKN Aerospace Engine Systems; Knowledge Foundation, Sweden; Quintus Technologies AB; SLM material, HIP; Siemens | 10.1016/j.msea.2018.08.072 | sn | IN718 | EPBF |  |  |  | 75 |  | 90 | [7 empty] | powder | 40, 105 | HIP 1200 4 1200; HT 1066 1; HT 760 10; HT 649 8; SURF as-built | 4-point bending | 25 |  | 0.1 | Instron 8800 |  | flat | 20 | stress
563 | Influence of defects and as-built surface roughness on fatigue properties of additively manufactured Alloy 718 | Balachandramurthi, Arun Ramanathan; Dixit, Nikhil; Moverare, Johan J.; Pederson, Robert | MATERIALS SCIENCE AND ENGINEERING A-STRUCTURAL MATERIALS PROPERTIES MICROSTRUCTURE AND PROCESSING | 2018 | Linkoping Univ; Univ West | Sweden | Exova materials technology AB; GKN Aerospace Engine Systems; Knowledge Foundation, Sweden; Quintus Technologies AB; SLM material, HIP; Siemens | 10.1016/j.msea.2018.08.072 | sn | IN718 | LPBF |  |  |  | 40 |  | 90 | [7 empty] | powder | 40 | HT 1066 1; HT 760 10; HT 649 8; SURF as-built | 4-point bending | 25 |  | 0.1 | Instron 8800 |  | flat | 20 | stress
564 | Influence of defects and as-built surface roughness on fatigue properties of additively manufactured Alloy 718 | Balachandramurthi, Arun Ramanathan; Dixit, Nikhil; Moverare, Johan J.; Pederson, Robert | MATERIALS SCIENCE AND ENGINEERING A-STRUCTURAL MATERIALS PROPERTIES MICROSTRUCTURE AND PROCESSING | 2018 | Linkoping Univ; Univ West | Sweden | Exova materials technology AB; GKN Aerospace Engine Systems; Knowledge Foundation, Sweden; Quintus Technologies AB; SLM material, HIP; Siemens | 10.1016/j.msea.2018.08.072 | sn | IN718 | LPBF |  |  |  | 40 |  | 90 | [7 empty] | powder | 40 | HIP 1200 4 1200; HT 1066 1; HT 760 10; HT 649 8; SURF as-built | 4-point bending | 25 |  | 0.1 | Instron 8800 |  | flat | 20 | stress
565 | Effect of scanning strategy on mechanical properties of selective laser melted Inconel 718 | Chen, Guofeng; Li, Chang-Peng; Wan, Hong-Yuan; Zhang, Guang-Ping; Zhou, Zhongjiao | MATERIALS SCIENCE AND ENGINEERING A-STRUCTURAL MATERIALS PROPERTIES MICROSTRUCTURE AND PROCESSING | 2019 | Chinese Acad Sci; Siemens; Univ Sci & Technol China | Peoples R China | National Natural Science Foundation of China (NSFC) | 10.1016/j.msea.2019.03.007 | sn | IN718 | LPBF | 285 | 960 | 100 | 40 | 80 | 90 | Ar | bidirection | 0 |  |  |  |  | powder | 15, 53 | SURF eletropolish | uniaxial | 25 |  | 0.1 | Instron ElectroPuls E10000 |  | flat | 30 | stress
566 | Effect of scanning strategy on mechanical properties of selective laser melted Inconel 718 | Chen, Guofeng; Li, Chang-Peng; Wan, Hong-Yuan; Zhang, Guang-Ping; Zhou, Zhongjiao | MATERIALS SCIENCE AND ENGINEERING A-STRUCTURAL MATERIALS PROPERTIES MICROSTRUCTURE AND PROCESSING | 2019 | Chinese Acad Sci; Siemens; Univ Sci & Technol China | Peoples R China | National Natural Science Foundation of China (NSFC) | 10.1016/j.msea.2019.03.007 | sn | IN718 | LPBF | 285 | 960 | 100 | 40 | 80 | 90 | Ar | bidirection | 90 |  |  |  |  | powder | 15, 53 | SURF eletropolish | uniaxial | 25 |  | 0.1 | Instron ElectroPuls E10000 |  | flat | 30 | stress
567 | Fatigue life and microstructure of additive manufactured Ti6Al4V after different finishing processes | Bassoli, Elena; Denti, Lucia; Gatto, Andrea; Mengucci, P.; Santecchia, E. | MATERIALS SCIENCE AND ENGINEERING A-STRUCTURAL MATERIALS PROPERTIES MICROSTRUCTURE AND PROCESSING | 2019 | Univ Modena & Reggio Emilia; Univ Politecn Marche | Italy |  | 10.1016/j.msea.2019.03.119 | sn | Ti64 | LPBF | 340 | 1250 | 120 | 30 |  | 90 | [7 empty] | powder |  | SURF as-built | uniaxial | 25 |  | 0 |  | EN 3987 | EN 3987 |  | stress | 6000000 | 121 | 1122 | 1170 | 10.9
568 | Fatigue life and microstructure of additive manufactured Ti6Al4V after different finishing processes | Bassoli, Elena; Denti, Lucia; Gatto, Andrea; Mengucci, P.; Santecchia, E. | MATERIALS SCIENCE AND ENGINEERING A-STRUCTURAL MATERIALS PROPERTIES MICROSTRUCTURE AND PROCESSING | 2019 | Univ Modena & Reggio Emilia; Univ Politecn Marche | Italy |  | 10.1016/j.msea.2019.03.119 | sn | Ti64 | LPBF | 340 | 1250 | 120 | 30 |  | 90 | [7 empty] | powder |  | SURF tumbled | uniaxial | 25 |  | 0 |  | EN 3987 | EN 3987 |  | stress | 6000000 | 121 | 1122 | 1170 | 10.9
569 | Fatigue life and microstructure of additive manufactured Ti6Al4V after different finishing processes | Bassoli, Elena; Denti, Lucia; Gatto, Andrea; Mengucci, P.; Santecchia, E. | MATERIALS SCIENCE AND ENGINEERING A-STRUCTURAL MATERIALS PROPERTIES MICROSTRUCTURE AND PROCESSING | 2019 | Univ Modena & Reggio Emilia; Univ Politecn Marche | Italy |  | 10.1016/j.msea.2019.03.119 | sn | Ti64 | LPBF | 340 | 1250 | 120 | 30 |  | 90 | [7 empty] | powder |  | SURF tumbled; SURF shot peen | uniaxial | 25 |  | 0 |  | EN 3987 | EN 3987 |  | stress | 6000000 | 121 | 1122 | 1170 | 10.9
570 | Fatigue life and microstructure of additive manufactured Ti6Al4V after different finishing processes | Bassoli, Elena; Denti, Lucia; Gatto, Andrea; Mengucci, P.; Santecchia, E. | MATERIALS SCIENCE AND ENGINEERING A-STRUCTURAL MATERIALS PROPERTIES MICROSTRUCTURE AND PROCESSING | 2019 | Univ Modena & Reggio Emilia; Univ Politecn Marche | Italy |  | 10.1016/j.msea.2019.03.119 | sn | Ti64 | LPBF | 340 | 1250 | 120 | 30 |  | 90 | [7 empty] | powder |  | SURF machine | uniaxial | 25 |  | 0 |  | EN 3987 | EN 3987 |  | stress | 6000000 | 121 | 1122 | 1170 | 10.9
571 | Effects of heat treatment and build orientations on the fatigue life of selective laser melted 15-5 PH stainless steel | Kumar, Cheruvu Siva; Nath, Ashish Kumar; Sarkar, Sagar | MATERIALS SCIENCE AND ENGINEERING A-STRUCTURAL MATERIALS PROPERTIES MICROSTRUCTURE AND PROCESSING | 2019 | Indian Inst Technol | India | Department of Heavy Industry, India; Ministry of Human Resource Development (MHRD), India | 10.1016/j.msea.2019.04.003 | sn | 15-5 PH | LPBF |  |  |  | 20 |  | 90 |  |  | 45 |  |  |  |  | powder | 5, 60 | SURF machine; SURF polish | rotating bending fatigue | 25 |  | -1 | HSM-20 |  | cylindrical | 25 | stress | 10000000
572 | Effects of heat treatment and build orientations on the fatigue life of selective laser melted 15-5 PH stainless steel | Kumar, Cheruvu Siva; Nath, Ashish Kumar; Sarkar, Sagar | MATERIALS SCIENCE AND ENGINEERING A-STRUCTURAL MATERIALS PROPERTIES MICROSTRUCTURE AND PROCESSING | 2019 | Indian Inst Technol | India | Department of Heavy Industry, India; Ministry of Human Resource Development (MHRD), India | 10.1016/j.msea.2019.04.003 | sn | 15-5 PH | LPBF |  |  |  | 20 |  | 0 |  |  | 45 |  |  |  |  | powder | 5, 60 | SURF machine; SURF polish | rotating bending fatigue | 25 |  | -1 | HSM-20 |  | cylindrical | 25 | stress | 10000000
573 | Effects of heat treatment and build orientations on the fatigue life of selective laser melted 15-5 PH stainless steel | Kumar, Cheruvu Siva; Nath, Ashish Kumar; Sarkar, Sagar | MATERIALS SCIENCE AND ENGINEERING A-STRUCTURAL MATERIALS PROPERTIES MICROSTRUCTURE AND PROCESSING | 2019 | Indian Inst Technol | India | Department of Heavy Industry, India; Ministry of Human Resource Development (MHRD), India | 10.1016/j.msea.2019.04.003 | sn | 15-5 PH | LPBF |  |  |  | 20 |  | 90 |  |  | 45 |  |  |  |  | powder | 5, 60 | HT 1038 0.5; HT 482 1; SURF machine; SURF polish | rotating bending fatigue | 25 |  | -1 | HSM-20 |  | cylindrical | 25 | stress | 10000000
574 | Effects of heat treatment and build orientations on the fatigue life of selective laser melted 15-5 PH stainless steel | Kumar, Cheruvu Siva; Nath, Ashish Kumar; Sarkar, Sagar | MATERIALS SCIENCE AND ENGINEERING A-STRUCTURAL MATERIALS PROPERTIES MICROSTRUCTURE AND PROCESSING | 2019 | Indian Inst Technol | India | Department of Heavy Industry, India; Ministry of Human Resource Development (MHRD), India | 10.1016/j.msea.2019.04.003 | sn | 15-5 PH | LPBF |  |  |  | 20 |  | 0 |  |  | 45 |  |  |  |  | powder | 5, 60 | HT 1038 0.5; HT 482 1; SURF machine; SURF polish | rotating bending fatigue | 25 |  | -1 | HSM-20 |  | cylindrical | 25 | stress | 10000000
575 | Effects of heat treatment and build orientations on the fatigue life of selective laser melted 15-5 PH stainless steel | Kumar, Cheruvu Siva; Nath, Ashish Kumar; Sarkar, Sagar | MATERIALS SCIENCE AND ENGINEERING A-STRUCTURAL MATERIALS PROPERTIES MICROSTRUCTURE AND PROCESSING | 2019 | Indian Inst Technol | India | Department of Heavy Industry, India; Ministry of Human Resource Development (MHRD), India | 10.1016/j.msea.2019.04.003 | sn | 15-5 PH | LPBF |  |  |  | 20 |  | 90 |  |  | 45 |  |  |  |  | powder | 5, 60 | HT 1038 0.5; HT 621 1; SURF polish | rotating bending fatigue | 25 |  | -1 | HSM-20 |  | cylindrical | 25 | stress | 10000000
576 | Effects of heat treatment and build orientations on the fatigue life of selective laser melted 15-5 PH stainless steel | Kumar, Cheruvu Siva; Nath, Ashish Kumar; Sarkar, Sagar | MATERIALS SCIENCE AND ENGINEERING A-STRUCTURAL MATERIALS PROPERTIES MICROSTRUCTURE AND PROCESSING | 2019 | Indian Inst Technol | India | Department of Heavy Industry, India; Ministry of Human Resource Development (MHRD), India | 10.1016/j.msea.2019.04.003 | sn | 15-5 PH | LPBF |  |  |  | 20 |  | 0 |  |  | 45 |  |  |  |  | powder | 5, 60 | HT 1038 0.5; HT 621 1; SURF polish | rotating bending fatigue | 25 |  | -1 | HSM-20 |  | cylindrical | 25 | stress | 10000000
577 | Mechanical properties of 304 austenite stainless steel manufactured by laser metal deposition | Dai, Weibing; Huang, Weibo; Long, Risheng; Zhang, Yimin#1 | MATERIALS SCIENCE AND ENGINEERING A-STRUCTURAL MATERIALS PROPERTIES MICROSTRUCTURE AND PROCESSING | 2019 | Northeastern Univ; Shenyang Univ Chem Technol | Peoples R China | National Natural Science Foundation of China (NSFC) | 10.1016/j.msea.2019.04.108 | sn | 304 | LMD | 3000 | 83.3333 |  |  |  | 0 | Ar | [6 empty] | powder | 178 | SURF machine; SURF polish | uniaxial | 25 |  | -1 | Shimadzu EHFEV200K2-040-1A |  | cylindrical, GB/T 228 | 10 | stress | 1000000 |  | 273 | 609 | 67.3
578 | Relationship between manufacturing defects and fatigue properties of additive manufactured austenitic stainless steel | San Marchi, Chris; Schoenung, Julie M.; Smith, Thale R.; Sugar, Joshua D. | MATERIALS SCIENCE AND ENGINEERING A-STRUCTURAL MATERIALS PROPERTIES MICROSTRUCTURE AND PROCESSING | 2019 | Sandia Natl Labs; Univ Calif Davis; Univ Calif Irvine | USA | Sandia National Laboratories, US Department of Energy; US Department of Energy | 10.1016/j.msea.2019.138268 | sn | 304L | LENS | 400 | 11 | 460 | 340 |  | 90 |  |  | 90 |  |  |  | 0.5667 | powder |  | SURF machine | uniaxial | 25 |  | 0.1 | MTS |  | cylindrical, Kt=3.9 | 1 | stress
579 | Relationship between manufacturing defects and fatigue properties of additive manufactured austenitic stainless steel | San Marchi, Chris; Schoenung, Julie M.; Smith, Thale R.; Sugar, Joshua D. | MATERIALS SCIENCE AND ENGINEERING A-STRUCTURAL MATERIALS PROPERTIES MICROSTRUCTURE AND PROCESSING | 2019 | Sandia Natl Labs; Univ Calif Davis; Univ Calif Irvine | USA | Sandia National Laboratories, US Department of Energy; US Department of Energy | 10.1016/j.msea.2019.138268 | sn | 304L | LENS | 400 | 11 | 460 | 340 |  | 0 |  |  | 90 |  |  |  | 0.5667 | powder |  | SURF machine | uniaxial | 25 |  | 0.1 | MTS |  | cylindrical, Kt=3.9 | 1 | stress
580 | Influence of specimen position on the build platform on the mechanical properties of as-built direct aged electron beam melted Inconel 718 alloy | Arold, Tizian; Kotzem, Daniel; Niendorf, Thomas; Walther, Frank | MATERIALS SCIENCE AND ENGINEERING A-STRUCTURAL MATERIALS PROPERTIES MICROSTRUCTURE AND PROCESSING | 2020 | Tech Univ Dortmund; Univ Kassel | Germany | German Research Foundation (DFG) | 10.1016/j.msea.2019.138785 | sn | IN718 | EPBF |  | 4530 | 125 | 75 |  |  |  | snake | 90 |  |  |  |  | powder | 25, 105 | SURF as-built | uniaxial | 25 |  | -1 | Schenck PC 63M | ISO 1099 | cylindrical | 10 | stress
581 | Influence of specimen position on the build platform on the mechanical properties of as-built direct aged electron beam melted Inconel 718 alloy | Arold, Tizian; Kotzem, Daniel; Niendorf, Thomas; Walther, Frank | MATERIALS SCIENCE AND ENGINEERING A-STRUCTURAL MATERIALS PROPERTIES MICROSTRUCTURE AND PROCESSING | 2020 | Tech Univ Dortmund; Univ Kassel | Germany | German Research Foundation (DFG) | 10.1016/j.msea.2019.138785 | sn | IN718 | EPBF |  | 4530 | 125 | 75 |  |  |  | snake | 90 |  |  |  |  | powder | 25, 105 | SURF as-built | uniaxial | 25 |  | -1 | Schenck PC 63M | ISO 1099 | cylindrical | 10 | stress
582 | Influence of specimen position on the build platform on the mechanical properties of as-built direct aged electron beam melted Inconel 718 alloy | Arold, Tizian; Kotzem, Daniel; Niendorf, Thomas; Walther, Frank | MATERIALS SCIENCE AND ENGINEERING A-STRUCTURAL MATERIALS PROPERTIES MICROSTRUCTURE AND PROCESSING | 2020 | Tech Univ Dortmund; Univ Kassel | Germany | German Research Foundation (DFG) | 10.1016/j.msea.2019.138785 | sn | IN718 | EPBF |  | 4530 | 125 | 75 |  |  |  | snake | 90 |  |  |  |  | powder | 25, 105 | SURF as-built | uniaxial | 25 |  | -1 | Schenck PC 63M | ISO 1099 | cylindrical | 10 | stress
583 | Influence of specimen position on the build platform on the mechanical properties of as-built direct aged electron beam melted Inconel 718 alloy | Arold, Tizian; Kotzem, Daniel; Niendorf, Thomas; Walther, Frank | MATERIALS SCIENCE AND ENGINEERING A-STRUCTURAL MATERIALS PROPERTIES MICROSTRUCTURE AND PROCESSING | 2020 | Tech Univ Dortmund; Univ Kassel | Germany | German Research Foundation (DFG) | 10.1016/j.msea.2019.138785 | sn | IN718 | EPBF |  | 4530 | 125 | 75 |  |  |  | snake | 90 |  |  |  |  | powder | 25, 105 | SURF as-built | uniaxial | 25 |  | -1 | Schenck PC 63M | ISO 1099 | cylindrical | 10 | stress
584 | Study on the fatigue behaviour of selective laser melted AlSi10Mg alloy | Ch, Srinivasa Rakesh; Jayaganthan, R.; Raghunandan, M.; Raja, A.; Vasa, Nilesh J. | MATERIALS SCIENCE AND ENGINEERING A-STRUCTURAL MATERIALS PROPERTIES MICROSTRUCTURE AND PROCESSING | 2020 | Indian Inst Technol; Intech DMLS Pvt Ltd Peenya | India |  | 10.1016/j.msea.2020.139180 | sn | AlSi12Mg | LPBF | 370 | 1300 | 190 | 30 | 300 | 0 | N |  | 67 |  |  |  |  | powder |  | SURF EDM | uniaxial | 25 |  | 0.1 | BiSS universal testing machine |  | flat, ASTM E466 | 25 | stress
585 | Study on the fatigue behaviour of selective laser melted AlSi10Mg alloy | Ch, Srinivasa Rakesh; Jayaganthan, R.; Raghunandan, M.; Raja, A.; Vasa, Nilesh J. | MATERIALS SCIENCE AND ENGINEERING A-STRUCTURAL MATERIALS PROPERTIES MICROSTRUCTURE AND PROCESSING | 2020 | Indian Inst Technol; Intech DMLS Pvt Ltd Peenya | India |  | 10.1016/j.msea.2020.139180 | sn | AlSi12Mg | LPBF | 370 | 1300 | 190 | 30 | 300 | 90 | N |  | 67 |  |  |  |  | powder |  | SURF EDM | uniaxial | 25 |  | 0.1 | BiSS universal testing machine |  | flat, ASTM E466 | 25 | stress
586 | Study on the fatigue behaviour of selective laser melted AlSi10Mg alloy | Ch, Srinivasa Rakesh; Jayaganthan, R.; Raghunandan, M.; Raja, A.; Vasa, Nilesh J. | MATERIALS SCIENCE AND ENGINEERING A-STRUCTURAL MATERIALS PROPERTIES MICROSTRUCTURE AND PROCESSING | 2020 | Indian Inst Technol; Intech DMLS Pvt Ltd Peenya | India |  | 10.1016/j.msea.2020.139180 | sn | AlSi12Mg | LPBF | 370 | 1300 | 190 | 30 | 300 | 0 | Ar |  | 67 |  |  |  |  | powder |  | SURF EDM | uniaxial | 25 |  | 0.1 | BiSS universal testing machine |  | flat, ASTM E466 | 25 | stress
587 | Study on the fatigue behaviour of selective laser melted AlSi10Mg alloy | Ch, Srinivasa Rakesh; Jayaganthan, R.; Raghunandan, M.; Raja, A.; Vasa, Nilesh J. | MATERIALS SCIENCE AND ENGINEERING A-STRUCTURAL MATERIALS PROPERTIES MICROSTRUCTURE AND PROCESSING | 2020 | Indian Inst Technol; Intech DMLS Pvt Ltd Peenya | India |  | 10.1016/j.msea.2020.139180 | sn | AlSi12Mg | LPBF | 370 | 1300 | 190 | 30 | 300 | 90 | Ar |  | 67 |  |  |  |  | powder |  | SURF EDM | uniaxial | 25 |  | 0.1 | BiSS universal testing machine |  | flat, ASTM E466 | 25 | stress
588 | Effects of laser shock peening on microstructure and fatigue behavior of Ti-6Al-4V alloy fabricated via electron beam melting | Gao, Shuang; He, Bo#2; Jin, Xinyuan; Lan, Liang; Rong, Yonghua | MATERIALS SCIENCE AND ENGINEERING A-STRUCTURAL MATERIALS PROPERTIES MICROSTRUCTURE AND PROCESSING | 2020 | Shanghai Jiao Tong Univ; Shanghai Univ Engn Sci | Peoples R China | Shanghai Science and Technology Committee ; Shanghai University of Engineering Science | 10.1016/j.msea.2020.139199 | sn | Ti64 | EPBF |  | 4530 |  | 50 | 750 | 90 |  |  | 90 |  |  |  |  | powder | 45, 105 | SURF laser shock peen | uniaxial | 25 |  | 0.1 | Zwick/Roell Amsler HB250 | ASTM E739 |  | 15 | stress | 2000000
589 | Effects of laser shock peening on microstructure and fatigue behavior of Ti-6Al-4V alloy fabricated via electron beam melting | Gao, Shuang; He, Bo#2; Jin, Xinyuan; Lan, Liang; Rong, Yonghua | MATERIALS SCIENCE AND ENGINEERING A-STRUCTURAL MATERIALS PROPERTIES MICROSTRUCTURE AND PROCESSING | 2020 | Shanghai Jiao Tong Univ; Shanghai Univ Engn Sci | Peoples R China | Shanghai Science and Technology Committee ; Shanghai University of Engineering Science | 10.1016/j.msea.2020.139199 | sn | Ti64 | EPBF |  | 4530 |  | 50 | 750 | 90 |  |  | 90 |  |  |  |  | powder | 45, 105 | SURF polish | uniaxial | 25 |  | 0.1 | Zwick/Roell Amsler HB250 | ASTM E739 |  | 15 | stress | 2000000
590 | Compressive fatigue properties of additive-manufactured Ti-6Al-4V cellular material with different porosities | Chen, Jhewn-Kuang; Chiang, Po-Hsing; Lin, Bo-Huan; Tsai, Mo-Kai; Wu, Ming-Wei | MATERIALS SCIENCE AND ENGINEERING A-STRUCTURAL MATERIALS PROPERTIES MICROSTRUCTURE AND PROCESSING | 2020 | Natl Taipei Univ Technol | Taiwan | Ministry of Science, Technology and Space (MOST), Taiwan | 10.1016/j.msea.2020.139695 | sn | Ti64 | LPBF | [6 empty] | Ar | [6 empty] | powder |  | SURF as-built | uniaxial, compression | 25 |  | 0.1 | Shimadzu EHF-EM100kN-10L | ASTM E466 | cuboctahedron lattice |  | stress
591 | Compressive fatigue properties of additive-manufactured Ti-6Al-4V cellular material with different porosities | Chen, Jhewn-Kuang; Chiang, Po-Hsing; Lin, Bo-Huan; Tsai, Mo-Kai; Wu, Ming-Wei | MATERIALS SCIENCE AND ENGINEERING A-STRUCTURAL MATERIALS PROPERTIES MICROSTRUCTURE AND PROCESSING | 2020 | Natl Taipei Univ Technol | Taiwan | Ministry of Science, Technology and Space (MOST), Taiwan | 10.1016/j.msea.2020.139695 | sn | Ti64 | LPBF | [6 empty] | Ar | [6 empty] | powder |  | SURF as-built | uniaxial, compression | 25 |  | 0.1 | Shimadzu EHF-EM100kN-10L | ASTM E466 | cuboctahedron lattice |  | stress
592 | Compressive fatigue properties of additive-manufactured Ti-6Al-4V cellular material with different porosities | Chen, Jhewn-Kuang; Chiang, Po-Hsing; Lin, Bo-Huan; Tsai, Mo-Kai; Wu, Ming-Wei | MATERIALS SCIENCE AND ENGINEERING A-STRUCTURAL MATERIALS PROPERTIES MICROSTRUCTURE AND PROCESSING | 2020 | Natl Taipei Univ Technol | Taiwan | Ministry of Science, Technology and Space (MOST), Taiwan | 10.1016/j.msea.2020.139695 | sn | Ti64 | LPBF | [6 empty] | Ar | [6 empty] | powder |  | SURF as-built | uniaxial, compression | 25 |  | 0.1 | Shimadzu EHF-EM100kN-10L | ASTM E466 | cuboctahedron lattice |  | stress
593 | Compressive fatigue properties of additive-manufactured Ti-6Al-4V cellular material with different porosities | Chen, Jhewn-Kuang; Chiang, Po-Hsing; Lin, Bo-Huan; Tsai, Mo-Kai; Wu, Ming-Wei | MATERIALS SCIENCE AND ENGINEERING A-STRUCTURAL MATERIALS PROPERTIES MICROSTRUCTURE AND PROCESSING | 2020 | Natl Taipei Univ Technol | Taiwan | Ministry of Science, Technology and Space (MOST), Taiwan | 10.1016/j.msea.2020.139695 | sn | Ti64 | LPBF | [6 empty] | Ar | [6 empty] | powder |  | SURF as-built | uniaxial, compression | 25 |  | 0.1 | Shimadzu EHF-EM100kN-10L | ASTM E466 | cuboctahedron lattice |  | stress
594 | Compressive fatigue properties of additive-manufactured Ti-6Al-4V cellular material with different porosities | Chen, Jhewn-Kuang; Chiang, Po-Hsing; Lin, Bo-Huan; Tsai, Mo-Kai; Wu, Ming-Wei | MATERIALS SCIENCE AND ENGINEERING A-STRUCTURAL MATERIALS PROPERTIES MICROSTRUCTURE AND PROCESSING | 2020 | Natl Taipei Univ Technol | Taiwan | Ministry of Science, Technology and Space (MOST), Taiwan | 10.1016/j.msea.2020.139695 | sn | Ti64 | LPBF | [6 empty] | Ar | [6 empty] | powder |  | SURF as-built | uniaxial, compression | 25 |  | 0.1 | Shimadzu EHF-EM100kN-10L | ASTM E466 | cuboctahedron lattice |  | stress
595 | Compressive fatigue properties of additive-manufactured Ti-6Al-4V cellular material with different porosities | Chen, Jhewn-Kuang; Chiang, Po-Hsing; Lin, Bo-Huan; Tsai, Mo-Kai; Wu, Ming-Wei | MATERIALS SCIENCE AND ENGINEERING A-STRUCTURAL MATERIALS PROPERTIES MICROSTRUCTURE AND PROCESSING | 2020 | Natl Taipei Univ Technol | Taiwan | Ministry of Science, Technology and Space (MOST), Taiwan | 10.1016/j.msea.2020.139695 | sn | Ti64 | LPBF | [6 empty] | Ar | [6 empty] | powder |  | SURF as-built | uniaxial, compression | 25 |  | 0.1 | Shimadzu EHF-EM100kN-10L | ASTM E466 | cuboctahedron lattice |  | stress
596 | Fatigue behavior of biomedical Co-Cr-Mo-W alloy fabricated by selective laser melting | Dong, Xin; Li, Ning#2; Liu, Wenbo; Peng, Huabei; Qu, Yuntao; Shi, Haojiang; Sun, Qi; Xu, Sheng; Yan, Jiazhen; Zhang, Biao; Zhou, Yanan | MATERIALS SCIENCE AND ENGINEERING A-STRUCTURAL MATERIALS PROPERTIES MICROSTRUCTURE AND PROCESSING | 2020 | Chengdu Keningda Mat Co; Guangxi Med Univ; Sichuan Univ | Peoples R China |  | 10.1016/j.msea.2020.140000 | sn | CoCrMoW | LPBF | 180 | 1400 | 70 | 35 |  | 0 |  | chessboard | [5 empty] | powder | 12, 45 | HT 1200 1; SURF EDM; SURF polish | uniaxial | 25 |  | 0.1 | WAW-100D, servo-hydraulic |  | flat | 10 | stress |  |  | 604 | 1128.6 | 24.5
597 | Effects of manufacturing parameters and mechanical post-processing on stainless steel 316L processed by laser powder bed fusion | Afkhami, Shahriar; Bjork, Timo; Dabiri, Mohammad; Piili, Heidi | MATERIALS SCIENCE AND ENGINEERING A-STRUCTURAL MATERIALS PROPERTIES MICROSTRUCTURE AND PROCESSING | 2021 | Lappeenranta Univ Technol | Finland | European Regional Development Fund (ERDF) | 10.1016/j.msea.2020.140660 | sn | 316L | LPBF | [5 empty] | 0 | [7 empty] | powder |  | SURF machine | uniaxial | 25 |  | 0.1 |  |  | cylindrical, ASTM E466 | 5 | stress | 3000000 | 153 | 546 | 656 | 32
598 | Effects of manufacturing parameters and mechanical post-processing on stainless steel 316L processed by laser powder bed fusion | Afkhami, Shahriar; Bjork, Timo; Dabiri, Mohammad; Piili, Heidi | MATERIALS SCIENCE AND ENGINEERING A-STRUCTURAL MATERIALS PROPERTIES MICROSTRUCTURE AND PROCESSING | 2021 | Lappeenranta Univ Technol | Finland | European Regional Development Fund (ERDF) | 10.1016/j.msea.2020.140660 | sn | 316L | LPBF | [5 empty] | 90 | [7 empty] | powder |  | SURF machine | uniaxial | 25 |  | 0.1 |  |  | cylindrical, ASTM E466 | 5 | stress | 3000000 | 147 | 439 | 553 | 48
599 | Effects of manufacturing parameters and mechanical post-processing on stainless steel 316L processed by laser powder bed fusion | Afkhami, Shahriar; Bjork, Timo; Dabiri, Mohammad; Piili, Heidi | MATERIALS SCIENCE AND ENGINEERING A-STRUCTURAL MATERIALS PROPERTIES MICROSTRUCTURE AND PROCESSING | 2021 | Lappeenranta Univ Technol | Finland | European Regional Development Fund (ERDF) | 10.1016/j.msea.2020.140660 | sn | 316L | LPBF | [5 empty] | 90 | [7 empty] | powder |  | SURF as-built | uniaxial | 25 |  | 0.1 |  |  | cylindrical, ASTM E466 | 5 | stress | 3000000 | 156 | 475 | 569 | 44
600 | Effects of manufacturing parameters and mechanical post-processing on stainless steel 316L processed by laser powder bed fusion | Afkhami, Shahriar; Bjork, Timo; Dabiri, Mohammad; Piili, Heidi | MATERIALS SCIENCE AND ENGINEERING A-STRUCTURAL MATERIALS PROPERTIES MICROSTRUCTURE AND PROCESSING | 2021 | Lappeenranta Univ Technol | Finland | European Regional Development Fund (ERDF) | 10.1016/j.msea.2020.140660 | sn | 316L | LPBF | [5 empty] | 90 | [7 empty] | powder |  | SURF high-frequency mechanical impact | uniaxial | 25 |  | 0.1 |  |  | cylindrical, ASTM E466 | 5 | stress | 3000000 | 193 | 471 | 647 | 22
601 | Pore-affected fatigue life scattering and prediction of additively manufactured Inconel 718: An investigation based on miniature specimen testing and machine learning approach | Chen, Guofeng; Feng, X.; Li, Chang-Peng; Luo, Y. W.; Qi, X. B.; Song, Z. M.; Zhang, B.; Zhang, Guang-Ping | MATERIALS SCIENCE AND ENGINEERING A-STRUCTURAL MATERIALS PROPERTIES MICROSTRUCTURE AND PROCESSING | 2021 | Chinese Acad Sci; Northeastern Univ; Siemens | Peoples R China | National Natural Science Foundation of China (NSFC); Shenyang National Laboratory for Materials Science; project of 'Manufacturing the swirl nozzles of the high pressure turbine by selective laser Melting' | 10.1016/j.msea.2020.140693 | sn | IN718 | LPBF | 285 | 960 | 100 | 40 |  |  | Ar | bidirection | 90 |  |  |  |  | powder |  | SURF spark cut; SURF grind; SURF electropolish | bending fatigue | 25 |  | -1 | homemade |  | flat, Cantilever beam | 50 | strain
602 | Pore-affected fatigue life scattering and prediction of additively manufactured Inconel 718: An investigation based on miniature specimen testing and machine learning approach | Chen, Guofeng; Feng, X.; Li, Chang-Peng; Luo, Y. W.; Qi, X. B.; Song, Z. M.; Zhang, B.; Zhang, Guang-Ping | MATERIALS SCIENCE AND ENGINEERING A-STRUCTURAL MATERIALS PROPERTIES MICROSTRUCTURE AND PROCESSING | 2021 | Chinese Acad Sci; Northeastern Univ; Siemens | Peoples R China | National Natural Science Foundation of China (NSFC); Shenyang National Laboratory for Materials Science; project of 'Manufacturing the swirl nozzles of the high pressure turbine by selective laser Melting' | 10.1016/j.msea.2020.140693 | sn | IN718 | LPBF | 285 | 960 | 100 | 40 |  |  | Ar | bidirection | 90 |  |  |  |  | powder |  | SURF spark cut; SURF grind; SURF electropolish | bending fatigue | 25 |  | -1 | homemade |  | flat, Cantilever beam | 50 | strain
603 | Process-influenced fatigue behavior of AISI 316L manufactured by powder-and wire-based Laser Direct Energy Deposition | Aurich, Jan C.; Beck, Tilmann; Blinn, Bastian; Glaessner, Christopher; Jordan, O.; Lion, P.; Meiniger, S.; Mischliwski, S.; Tepper, C.; Weigold, Matthias | MATERIALS SCIENCE AND ENGINEERING A-STRUCTURAL MATERIALS PROPERTIES MICROSTRUCTURE AND PROCESSING | 2021 | TU Kaiserslautern; Tech Univ Darmstadt | Germany | Rhineland Palatinate Advanced Materials Engineering (AME) | 10.1016/j.msea.2021.141383 | sn | 316L | DED | 1400 | 17 | 1600 | 900 |  | 0 |  | bidirection | 0 |  |  |  | 0.2 | powder | 45, 104 | SURF machine; SURF polish | uniaxial | 25 |  | -1 | servo-hydraulic |  | cylindrical | 2 | stress
604 | Process-influenced fatigue behavior of AISI 316L manufactured by powder-and wire-based Laser Direct Energy Deposition | Aurich, Jan C.; Beck, Tilmann; Blinn, Bastian; Glaessner, Christopher; Jordan, O.; Lion, P.; Meiniger, S.; Mischliwski, S.; Tepper, C.; Weigold, Matthias | MATERIALS SCIENCE AND ENGINEERING A-STRUCTURAL MATERIALS PROPERTIES MICROSTRUCTURE AND PROCESSING | 2021 | TU Kaiserslautern; Tech Univ Darmstadt | Germany | Rhineland Palatinate Advanced Materials Engineering (AME) | 10.1016/j.msea.2021.141383 | sn | 316L | DED | 2000 | 23.26 | 1300 | 1600 |  | 0 |  | bidirection | 90 |  |  |  |  | powder | 1200 | SURF machine; SURF polish | uniaxial | 25 |  | -1 | servo-hydraulic |  | cylindrical | 2 | stress
605 | Influence of heat treatment on the high-cycle fatigue properties and fatigue damage mechanism of selective laser melted AlSi10Mg alloy | Baek, Min-Seok; Kreethi, R.; Lee, K. A.; Park, Tae-Hyun; Sohn, Yongho | MATERIALS SCIENCE AND ENGINEERING A-STRUCTURAL MATERIALS PROPERTIES MICROSTRUCTURE AND PROCESSING | 2021 | Inha Univ; Univ Cent Florida | South Korea; USA | Korea Institute for Advancement of Technology (KIAT) | 10.1016/j.msea.2021.141486 | sn | AlSi10Mg | LPBF | [13 empty] | powder |  | SURF polish | uniaxial | 25 |  | 0.1 | Instron 8501 |  | flat, ASTM E8 | 10 | stress | 10000000
606 | Influence of heat treatment on the high-cycle fatigue properties and fatigue damage mechanism of selective laser melted AlSi10Mg alloy | Baek, Min-Seok; Kreethi, R.; Lee, K. A.; Park, Tae-Hyun; Sohn, Yongho | MATERIALS SCIENCE AND ENGINEERING A-STRUCTURAL MATERIALS PROPERTIES MICROSTRUCTURE AND PROCESSING | 2021 | Inha Univ; Univ Cent Florida | South Korea; USA | Korea Institute for Advancement of Technology (KIAT) | 10.1016/j.msea.2021.141486 | sn | AlSi10Mg | LPBF | [13 empty] | powder |  | HT 520 2; HT 180 6; SURF polish | uniaxial | 25 |  | 0.1 | Instron 8501 |  | flat, ASTM E8 | 10 | stress | 10000000
607 | Influence of heat treatment on the high-cycle fatigue properties and fatigue damage mechanism of selective laser melted AlSi10Mg alloy | Baek, Min-Seok; Kreethi, R.; Lee, K. A.; Park, Tae-Hyun; Sohn, Yongho | MATERIALS SCIENCE AND ENGINEERING A-STRUCTURAL MATERIALS PROPERTIES MICROSTRUCTURE AND PROCESSING | 2021 | Inha Univ; Univ Cent Florida | South Korea; USA | Korea Institute for Advancement of Technology (KIAT) | 10.1016/j.msea.2021.141486 | sn | AlSi10Mg | LPBF | [13 empty] | powder |  | HT 180 6; SURF polish | uniaxial | 25 |  | 0.1 | Instron 8501 |  | flat, ASTM E8 | 10 | stress | 10000000
608 | Room and high temperature high-cycle fatigue properties of Inconel 718 superalloy prepared using laser directed energy deposition | Gao, Xuehao; Huang Weidong; Lin, Xin; Ren Yongming; Wang, Zihong; Yu, Xiaobin#2; Zhang, Shuya; Zhang, Yufeng | MATERIALS SCIENCE AND ENGINEERING A-STRUCTURAL MATERIALS PROPERTIES MICROSTRUCTURE AND PROCESSING | 2021 | Northwestern Polytech Univ; Xian Technol Univ | Peoples R China | National Key Research and Development Program, China; National Natural Science Foundation of China (NSFC) | 10.1016/j.msea.2021.141865 | sn | IN718 | DED | 2500 | 60 |  | 600 |  | 0 | Ar |  | 90 |  |  |  | 0.4167 | powder | 53, 106 | HT 1100 1.5; HT 980 1; HT 720 8; HT 620 8; SURF machine | uniaxial | 25 |  | -1 | QBG-50 |  | cylindrical | 140 | stress |  |  | 1106 | 1309 | 26.3
609 | Room and high temperature high-cycle fatigue properties of Inconel 718 superalloy prepared using laser directed energy deposition | Gao, Xuehao; Huang Weidong; Lin, Xin; Ren Yongming; Wang, Zihong; Yu, Xiaobin#2; Zhang, Shuya; Zhang, Yufeng | MATERIALS SCIENCE AND ENGINEERING A-STRUCTURAL MATERIALS PROPERTIES MICROSTRUCTURE AND PROCESSING | 2021 | Northwestern Polytech Univ; Xian Technol Univ | Peoples R China | National Key Research and Development Program, China; National Natural Science Foundation of China (NSFC) | 10.1016/j.msea.2021.141865 | sn | IN718 | DED | 2500 | 60 |  | 600 |  | 0 | Ar |  | 90 |  |  |  |  | powder | 53, 106 | HT 1100 1.5; HT 980 1; HT 720 8; HT 620 8; SURF machine | uniaxial | 650 |  | -1 | QBG-50 |  | cylindrical | 140 | stress |  |  | 938 | 1063 | 18.2
610 | Microstructure evolution, fatigue crack growth, and ultrasonic fatigue in As-fabricated laser powder bed and conventionally cast Al-10Si-0.4Mg: A mechanistic understanding and integrated flaw-sensitive fatigue design methods | Hummelt, Edward J.; Lados, Diana A.; Piette, Timothy D.; Spangenberger, Anthony G.; Warren, Robert J. | MATERIALS SCIENCE AND ENGINEERING A-STRUCTURAL MATERIALS PROPERTIES MICROSTRUCTURE AND PROCESSING | 2021 | Eaton Corp; Worcester Polytech Inst | USA | National Science Foundation (NSF) | 10.1016/j.msea.2021.141892 | sn | Al10Si0.4Mg | LPBF |  |  |  | 30 | 160 | 90 | Ar | [6 empty] | powder |  | SURF machine; SURF polish | VHCF | 25 |  | -1 |  |  | cylindrical | 19000, 20000 | stress |  | 72 | 232.2 | 423 | 5.3
611 | Microstructure evolution, fatigue crack growth, and ultrasonic fatigue in As-fabricated laser powder bed and conventionally cast Al-10Si-0.4Mg: A mechanistic understanding and integrated flaw-sensitive fatigue design methods | Hummelt, Edward J.; Lados, Diana A.; Piette, Timothy D.; Spangenberger, Anthony G.; Warren, Robert J. | MATERIALS SCIENCE AND ENGINEERING A-STRUCTURAL MATERIALS PROPERTIES MICROSTRUCTURE AND PROCESSING | 2021 | Eaton Corp; Worcester Polytech Inst | USA | National Science Foundation (NSF) | 10.1016/j.msea.2021.141892 | sn | Al10Si0.4Mg | LPBF |  |  |  | 30 | 160 | 0 | Ar | [6 empty] | powder |  | SURF machine; SURF polish | VHCF | 25 |  | -1 |  |  | cylindrical | 19000, 20000 | stress |  | 74.2 | 249.8 | 388.5 | 9.6
612 | Microstructure evolution, fatigue crack growth, and ultrasonic fatigue in As-fabricated laser powder bed and conventionally cast Al-10Si-0.4Mg: A mechanistic understanding and integrated flaw-sensitive fatigue design methods | Hummelt, Edward J.; Lados, Diana A.; Piette, Timothy D.; Spangenberger, Anthony G.; Warren, Robert J. | MATERIALS SCIENCE AND ENGINEERING A-STRUCTURAL MATERIALS PROPERTIES MICROSTRUCTURE AND PROCESSING | 2021 | Eaton Corp; Worcester Polytech Inst | USA | National Science Foundation (NSF) | 10.1016/j.msea.2021.141892 | sn | Al10Si0.4Mg | LPBF |  |  |  | 30 | 160 | 90 | Ar | [6 empty] | powder |  | SURF as-built | VHCF | 25 |  | -1 |  |  | cylindrical | 19000, 20000 | stress |  | 72 | 232.2 | 423 | 5.3
613 | Metastable high entropy alloys: An excellent defect tolerant material for additive manufacturing | Agrawal, Priyanshi; Cho, Kyu C.; Haridas, Ravi Sankar; McWilliams, Brandon A.; Mishra, Rajiv S.; Thapliyal, Saket; Yadav, Surekha | MATERIALS SCIENCE AND ENGINEERING A-STRUCTURAL MATERIALS PROPERTIES MICROSTRUCTURE AND PROCESSING | 2021 | US Army; Univ North Texas | USA | Army Research Laboratory, US Army; University of North Texas | 10.1016/j.msea.2021.142005 | sn | Fe40Mn20Co20Cr15Si5 | LPBF | 120 | 800 | 100 | 40 |  | 90 | Ar |  | 67 |  |  |  |  | powder | 15, 45 | SURF machine; SURF polish | bending fatigue | 25 |  | -1 | custom-made tabletop mini-fatigue testing machine |  |  | 20 | stress |  |  | 520 | 1000
614 | Fatigue life extension of additively manufactured Nickel-base 718 alloy by nanostructured surface | Amanov, Auezhan; Karimbaev, Ruslan M.; Pyun, Young Sik | MATERIALS SCIENCE AND ENGINEERING A-STRUCTURAL MATERIALS PROPERTIES MICROSTRUCTURE AND PROCESSING | 2022 | Sun Moon Univ | South Korea | Korea Hydro & Nuclear Power Co., Ltd. ; Ministry of Commerce, Industry and Energy, South Korea; National Research Foundation of Korea (NRF) | 10.1016/j.msea.2021.142041 | sn | IN718 | DED | 1400, 1800 | 900 |  | 850, 980 |  | 90 | [7 empty] | powder | 55, 105 | SURF machine | rotating bending fatigue | 25 |  | -1 | Yamamoto YRB 200-30 |  | cylindrical | 52.5 | stress | 100000000 |  | 420 | 810
615 | Fatigue life extension of additively manufactured Nickel-base 718 alloy by nanostructured surface | Amanov, Auezhan; Karimbaev, Ruslan M.; Pyun, Young Sik | MATERIALS SCIENCE AND ENGINEERING A-STRUCTURAL MATERIALS PROPERTIES MICROSTRUCTURE AND PROCESSING | 2022 | Sun Moon Univ | South Korea | Korea Hydro & Nuclear Power Co., Ltd. ; Ministry of Commerce, Industry and Energy, South Korea; National Research Foundation of Korea (NRF) | 10.1016/j.msea.2021.142041 | sn | IN718 | DED | 1400, 1800 | 900 |  | 850, 980 |  | 90 | [7 empty] | powder | 55, 105 | SURF ultrasonic nanocrystal surface modification at RT | rotating bending fatigue | 25 |  | -1 | Yamamoto YRB 200-30 |  | cylindrical | 52.5 | stress | 100000000 |  | 570 | 780
616 | Fatigue life extension of additively manufactured Nickel-base 718 alloy by nanostructured surface | Amanov, Auezhan; Karimbaev, Ruslan M.; Pyun, Young Sik | MATERIALS SCIENCE AND ENGINEERING A-STRUCTURAL MATERIALS PROPERTIES MICROSTRUCTURE AND PROCESSING | 2022 | Sun Moon Univ | South Korea | Korea Hydro & Nuclear Power Co., Ltd. ; Ministry of Commerce, Industry and Energy, South Korea; National Research Foundation of Korea (NRF) | 10.1016/j.msea.2021.142041 | sn | IN718 | DED | 1400, 1800 | 900 |  | 850, 980 |  | 90 | [7 empty] | powder | 55, 105 | SURF ultrasonic nanocrystal surface modification at HT | rotating bending fatigue | 25 |  | -1 | Yamamoto YRB 200-30 |  | cylindrical | 52.5 | stress | 100000000 |  | 620 | 710
617 | Rotating bending fatigue response of laser processed porous NiTi alloy | Balla, Vamsi Krishna; Bandyopadhyay, Amit; Bernard, Sheldon; Bose, Susmita | MATERIALS SCIENCE & ENGINEERING C-MATERIALS FOR BIOLOGICAL APPLICATIONS | 2011 | Washington State Univ | USA |  | 10.1016/j.msec.2010.12.007 | sn | NiTi | LENS | 350 | 15 |  |  |  | 90 | [6 empty] | 0.1667 | powder | 50, 150 | SURF machine; SURF polish | rotating bending fatigue | 25 |  | -1 |  |  | cylindrical | 83.33 | stress |  | 30 | 971
618 | Rotating bending fatigue response of laser processed porous NiTi alloy | Balla, Vamsi Krishna; Bandyopadhyay, Amit; Bernard, Sheldon; Bose, Susmita | MATERIALS SCIENCE & ENGINEERING C-MATERIALS FOR BIOLOGICAL APPLICATIONS | 2011 | Washington State Univ | USA |  | 10.1016/j.msec.2010.12.007 | sn | NiTi | LENS | 200 | 10 |  |  |  | 90 | [6 empty] | 0.25 | powder | 50, 150 | SURF machine; SURF polish | rotating bending fatigue | 25 |  | -1 |  |  | cylindrical | 83.33 | stress |  | 21 | 656
619 | Fatigue behavior of porous biomaterials manufactured using selective laser melting | Janssen, M.; Kruth, Jean-Pierre; Mulier, Michiel; Riemslag, A. C.; Schrooten, Jan; Wauthle, Ruben; Weinans, Harrie; Yavari, Saber Amin; Zadpoor, Amir A.; van der Stok, Johan | MATERIALS SCIENCE & ENGINEERING C-MATERIALS FOR BIOLOGICAL APPLICATIONS | 2013 | 3D Syst; Delft Univ Technol; Erasmus Univ; FT Innovat BV; Katholieke Univ Leuven; Univ Med Ctr Utrecht | Belgium; Netherlands | BioMedical Materials Institute; Dutch Ministry of Economic Affairs | 10.1016/j.msec.2013.08.006 | sn | Ti64 ELI | LPBF | [13 empty] | powder |  | SURF as-built | uniaxial, compression | 25 |  | 0.1 | MTS |  | lattice |  | stress
620 | Fatigue behavior of porous biomaterials manufactured using selective laser melting | Janssen, M.; Kruth, Jean-Pierre; Mulier, Michiel; Riemslag, A. C.; Schrooten, Jan; Wauthle, Ruben; Weinans, Harrie; Yavari, Saber Amin; Zadpoor, Amir A.; van der Stok, Johan | MATERIALS SCIENCE & ENGINEERING C-MATERIALS FOR BIOLOGICAL APPLICATIONS | 2013 | 3D Syst; Delft Univ Technol; Erasmus Univ; FT Innovat BV; Katholieke Univ Leuven; Univ Med Ctr Utrecht | Belgium; Netherlands | BioMedical Materials Institute; Dutch Ministry of Economic Affairs | 10.1016/j.msec.2013.08.006 | sn | Ti64 ELI | LPBF | [13 empty] | powder |  | SURF as-built | uniaxial, compression | 25 |  | 0.1 | MTS |  | lattice |  | stress
621 | Fatigue behavior of porous biomaterials manufactured using selective laser melting | Janssen, M.; Kruth, Jean-Pierre; Mulier, Michiel; Riemslag, A. C.; Schrooten, Jan; Wauthle, Ruben; Weinans, Harrie; Yavari, Saber Amin; Zadpoor, Amir A.; van der Stok, Johan | MATERIALS SCIENCE & ENGINEERING C-MATERIALS FOR BIOLOGICAL APPLICATIONS | 2013 | 3D Syst; Delft Univ Technol; Erasmus Univ; FT Innovat BV; Katholieke Univ Leuven; Univ Med Ctr Utrecht | Belgium; Netherlands | BioMedical Materials Institute; Dutch Ministry of Economic Affairs | 10.1016/j.msec.2013.08.006 | sn | Ti64 ELI | LPBF | [13 empty] | powder |  | SURF as-built | uniaxial, compression | 25 |  | 0.1 | MTS |  | lattice |  | stress
622 | Fatigue behavior of porous biomaterials manufactured using selective laser melting | Janssen, M.; Kruth, Jean-Pierre; Mulier, Michiel; Riemslag, A. C.; Schrooten, Jan; Wauthle, Ruben; Weinans, Harrie; Yavari, Saber Amin; Zadpoor, Amir A.; van der Stok, Johan | MATERIALS SCIENCE & ENGINEERING C-MATERIALS FOR BIOLOGICAL APPLICATIONS | 2013 | 3D Syst; Delft Univ Technol; Erasmus Univ; FT Innovat BV; Katholieke Univ Leuven; Univ Med Ctr Utrecht | Belgium; Netherlands | BioMedical Materials Institute; Dutch Ministry of Economic Affairs | 10.1016/j.msec.2013.08.006 | sn | Ti64 ELI | LPBF | [13 empty] | powder |  | SURF as-built | uniaxial, compression | 25 |  | 0.1 | MTS |  | lattice |  | stress
623 | The effect of surface topography and porosity on the tensile fatigue of 3D printed Ti-6Al-4V fabricated by selective laser melting | Chapman, Savita C.; Evans, Nathan T.; Gall, Ken; Irvin, Cameron W.; Kelly, Cambre N.; Safranski, David L. | MATERIALS SCIENCE AND ENGINEERING C-MATERIALS FOR BIOLOGICAL APPLICATIONS | 2019 | Duke Univ; Georgia Inst Technol; MedShape Inc | USA | National Science Foundation (NSF); US Department of Health & Human Services | 10.1016/j.msec.2019.01.024 | sn | Ti64 ELI | LPBF | [5 empty] | 90 | Ar | [6 empty] | powder | 15, 45 | HIP 920 2 1000; SURF rotopolish | uniaxial | 25 |  | 0.1 | MTS |  |  | 5 | stress |  | 116.3 | 883.6 | 946.3 | 21
624 | The effect of surface topography and porosity on the tensile fatigue of 3D printed Ti-6Al-4V fabricated by selective laser melting | Chapman, Savita C.; Evans, Nathan T.; Gall, Ken; Irvin, Cameron W.; Kelly, Cambre N.; Safranski, David L. | MATERIALS SCIENCE AND ENGINEERING C-MATERIALS FOR BIOLOGICAL APPLICATIONS | 2019 | Duke Univ; Georgia Inst Technol; MedShape Inc | USA | National Science Foundation (NSF); US Department of Health & Human Services | 10.1016/j.msec.2019.01.024 | sn | Ti64 ELI | LPBF | [5 empty] | 90 | Ar | [6 empty] | powder | 15, 45 | HIP 920 2 1000; SURF SILC cleaning (proprietary multi-step chemical cleaning process) | uniaxial | 25 |  | 0.1 | MTS |  |  | 5 | stress |  | 108.9 | 895.6 | 963 | 20.6
625 | The effect of surface topography and porosity on the tensile fatigue of 3D printed Ti-6Al-4V fabricated by selective laser melting | Chapman, Savita C.; Evans, Nathan T.; Gall, Ken; Irvin, Cameron W.; Kelly, Cambre N.; Safranski, David L. | MATERIALS SCIENCE AND ENGINEERING C-MATERIALS FOR BIOLOGICAL APPLICATIONS | 2019 | Duke Univ; Georgia Inst Technol; MedShape Inc | USA | National Science Foundation (NSF); US Department of Health & Human Services | 10.1016/j.msec.2019.01.024 | sn | Ti64 ELI | LPBF | [5 empty] | 90 | Ar | [6 empty] | powder | 15, 45 | HIP 920 2 1000; SURF as-built | uniaxial | 25 |  | 0.1 | MTS |  |  | 5 | stress |  | 108.3 | 897 | 937.5 | 16.8
626 | The effect of surface topography and porosity on the tensile fatigue of 3D printed Ti-6Al-4V fabricated by selective laser melting | Chapman, Savita C.; Evans, Nathan T.; Gall, Ken; Irvin, Cameron W.; Kelly, Cambre N.; Safranski, David L. | MATERIALS SCIENCE AND ENGINEERING C-MATERIALS FOR BIOLOGICAL APPLICATIONS | 2019 | Duke Univ; Georgia Inst Technol; MedShape Inc | USA | National Science Foundation (NSF); US Department of Health & Human Services | 10.1016/j.msec.2019.01.024 | sn | Ti64 ELI | LPBF | [13 empty] | powder |  | SURF SILC cleaning (proprietary multi-step chemical cleaning process) | uniaxial | 25 |  | 0.1 |  |  | surface lattice |  | stress
627 | The effect of surface topography and porosity on the tensile fatigue of 3D printed Ti-6Al-4V fabricated by selective laser melting | Chapman, Savita C.; Evans, Nathan T.; Gall, Ken; Irvin, Cameron W.; Kelly, Cambre N.; Safranski, David L. | MATERIALS SCIENCE AND ENGINEERING C-MATERIALS FOR BIOLOGICAL APPLICATIONS | 2019 | Duke Univ; Georgia Inst Technol; MedShape Inc | USA | National Science Foundation (NSF); US Department of Health & Human Services | 10.1016/j.msec.2019.01.024 | sn | Ti64 ELI | LPBF | [13 empty] | powder |  | SURF as-built | uniaxial | 25 |  | 0.1 |  |  | surface lattice |  | stress
628 | The effect of surface topography and porosity on the tensile fatigue of 3D printed Ti-6Al-4V fabricated by selective laser melting | Chapman, Savita C.; Evans, Nathan T.; Gall, Ken; Irvin, Cameron W.; Kelly, Cambre N.; Safranski, David L. | MATERIALS SCIENCE AND ENGINEERING C-MATERIALS FOR BIOLOGICAL APPLICATIONS | 2019 | Duke Univ; Georgia Inst Technol; MedShape Inc | USA | National Science Foundation (NSF); US Department of Health & Human Services | 10.1016/j.msec.2019.01.024 | sn | Ti64 ELI | LPBF | [13 empty] | powder |  | SURF SILC cleaning (proprietary multi-step chemical cleaning process) | uniaxial | 25 |  | 0.1 |  |  | lattice |  | stress
629 | The effect of surface topography and porosity on the tensile fatigue of 3D printed Ti-6Al-4V fabricated by selective laser melting | Chapman, Savita C.; Evans, Nathan T.; Gall, Ken; Irvin, Cameron W.; Kelly, Cambre N.; Safranski, David L. | MATERIALS SCIENCE AND ENGINEERING C-MATERIALS FOR BIOLOGICAL APPLICATIONS | 2019 | Duke Univ; Georgia Inst Technol; MedShape Inc | USA | National Science Foundation (NSF); US Department of Health & Human Services | 10.1016/j.msec.2019.01.024 | sn | Ti64 ELI | LPBF | [13 empty] | powder |  | SURF as-built | uniaxial | 25 |  | 0.1 |  |  | lattice |  | stress
630 | The effect of HF-HNO3 chemical polishing on the surface roughness and fatigue life of laser powder bed fusion produced Ti6Al4V | Becker, Thorsten Hermann#1; Bezuidenhout, Martin; Damm, Oliver; Rudolph, Sabrina; Sacks, Natasha; Ter Haar, Gerrit Matthys | MATERIALS TODAY COMMUNICATIONS | 2020 | Stellenbosch Univ | South Africa | Department of Science and Innovation, South Africa; National Research Foundation, South Africa | 10.1016/j.mtcomm.2020.101396 | sn | Ti64 ELI | LPBF | 170 | 1200 | 100 | 30 |  | 90 | Ar | [6 empty] | powder |  | HT 920 2; SURF polish | uniaxial | 25 |  | 0.1 | Instron 8800 |  | ASTM E466 |  | stress
631 | The effect of HF-HNO3 chemical polishing on the surface roughness and fatigue life of laser powder bed fusion produced Ti6Al4V | Becker, Thorsten Hermann#1; Bezuidenhout, Martin; Damm, Oliver; Rudolph, Sabrina; Sacks, Natasha; Ter Haar, Gerrit Matthys | MATERIALS TODAY COMMUNICATIONS | 2020 | Stellenbosch Univ | South Africa | Department of Science and Innovation, South Africa; National Research Foundation, South Africa | 10.1016/j.mtcomm.2020.101396 | sn | Ti64 ELI | LPBF | 170 | 1200 | 100 | 30 |  | 90 | Ar | [6 empty] | powder |  | HT 920 2; SURF chemical polish | uniaxial | 25 |  | 0.1 | Instron 8800 |  | ASTM E466 |  | stress
632 | The effect of HF-HNO3 chemical polishing on the surface roughness and fatigue life of laser powder bed fusion produced Ti6Al4V | Becker, Thorsten Hermann#1; Bezuidenhout, Martin; Damm, Oliver; Rudolph, Sabrina; Sacks, Natasha; Ter Haar, Gerrit Matthys | MATERIALS TODAY COMMUNICATIONS | 2020 | Stellenbosch Univ | South Africa | Department of Science and Innovation, South Africa; National Research Foundation, South Africa | 10.1016/j.mtcomm.2020.101396 | sn | Ti64 ELI | LPBF | 170 | 1200 | 100 | 30 |  | 90 | Ar | [6 empty] | powder |  | HT 920 2; SURF chemical polish | uniaxial | 25 |  | 0.1 | Instron 8800 |  | ASTM E466 |  | stress
633 | The effect of HF-HNO3 chemical polishing on the surface roughness and fatigue life of laser powder bed fusion produced Ti6Al4V | Becker, Thorsten Hermann#1; Bezuidenhout, Martin; Damm, Oliver; Rudolph, Sabrina; Sacks, Natasha; Ter Haar, Gerrit Matthys | MATERIALS TODAY COMMUNICATIONS | 2020 | Stellenbosch Univ | South Africa | Department of Science and Innovation, South Africa; National Research Foundation, South Africa | 10.1016/j.mtcomm.2020.101396 | sn | Ti64 ELI | LPBF | 170 | 1200 | 100 | 30 |  | 90 | Ar | [6 empty] | powder |  | HT 920 2; SURF as-built | uniaxial | 25 |  | 0.1 | Instron 8800 |  | ASTM E466 |  | stress
634 | The effect of HF-HNO3 chemical polishing on the surface roughness and fatigue life of laser powder bed fusion produced Ti6Al4V | Becker, Thorsten Hermann#1; Bezuidenhout, Martin; Damm, Oliver; Rudolph, Sabrina; Sacks, Natasha; Ter Haar, Gerrit Matthys | MATERIALS TODAY COMMUNICATIONS | 2020 | Stellenbosch Univ | South Africa | Department of Science and Innovation, South Africa; National Research Foundation, South Africa | 10.1016/j.mtcomm.2020.101396 | sn | Ti64 ELI | LPBF | 170 | 1200 | 100 | 30 |  | 90 | Ar | [6 empty] | powder |  | HT 920 2; SURF chemical polish | uniaxial | 25 |  | 0.1 | Instron 8800 |  | ASTM E466 |  | stress
635 | Fatigue performances of chemically etched thin struts built by selective electron beam melting: Experiments and predictions | Buffiere, Jean-Yves; Burr, Alexis; Dendievel, Remy; Lachambre, Joel; Maire, Eric; Martin, Guilhem; Persenot, Theo | MATERIALIA | 2020 | Univ Grenoble Alpes; Univ Lyon | France | French Fondation de Recherche pour l'Aeronautique et l'Espace ; French National Research Agency (ANR); Investments for the Future Program | 10.1016/j.mtla.2020.100589 | sn | Ti64 ELI | EPBF | [13 empty] | powder |  | SURF as-built | uniaxial | 25 |  | 0.1 | Instron 8516 |  | lattice |  | stress
636 | Fatigue performances of chemically etched thin struts built by selective electron beam melting: Experiments and predictions | Buffiere, Jean-Yves; Burr, Alexis; Dendievel, Remy; Lachambre, Joel; Maire, Eric; Martin, Guilhem; Persenot, Theo | MATERIALIA | 2020 | Univ Grenoble Alpes; Univ Lyon | France | French Fondation de Recherche pour l'Aeronautique et l'Espace ; French National Research Agency (ANR); Investments for the Future Program | 10.1016/j.mtla.2020.100589 | sn | Ti64 ELI | EPBF | [13 empty] | powder |  | SURF chemical etched | uniaxial | 25 |  | 0.1 | Instron 8516 |  | lattice |  | stress
637 | Fatigue performances of chemically etched thin struts built by selective electron beam melting: Experiments and predictions | Buffiere, Jean-Yves; Burr, Alexis; Dendievel, Remy; Lachambre, Joel; Maire, Eric; Martin, Guilhem; Persenot, Theo | MATERIALIA | 2020 | Univ Grenoble Alpes; Univ Lyon | France | French Fondation de Recherche pour l'Aeronautique et l'Espace ; French National Research Agency (ANR); Investments for the Future Program | 10.1016/j.mtla.2020.100589 | sn | Ti64 ELI | EPBF | [13 empty] | powder |  | SURF chemical etched | uniaxial | 25 |  | 0.1 | Instron 8516 |  | lattice |  | stress
638 | Mechanical and corrosion behavior of titanium alloys additively manufactured by selective laser melting - A comparison between nearly beta titanium, alpha titanium and alpha plus beta titanium | He, Jianjun; Li, Ruidi; Tang, Jianzhong; Yuan, Tiechui; Zhou, Libo | OPTICS AND LASER TECHNOLOGY | 2019 | Cent South Univ; Changsha Univ Sci & Technol; Zhuzhou Printing Addit Mfg Co Ltd | Peoples R China | National Key Research and Development Program, China; National Natural Science Foundation of China (NSFC); Science and Technology Bureau of Changsha ; Shenzhen Science and Technology Planning Project | 10.1016/j.optlastec.2019.105625 | sn | Ti | LPBF | 225 | 1000 | 120 | 30 | [9 empty] | powder | 74.42 | SURF wire-electrode cut; SURF mechanically polish | uniaxial | 25 |  | 0.1 |  | DIN 50113 |  | 20 | stress |  | 100 | 792 | 990 | 6
639 | Mechanical and corrosion behavior of titanium alloys additively manufactured by selective laser melting - A comparison between nearly beta titanium, alpha titanium and alpha plus beta titanium | He, Jianjun; Li, Ruidi; Tang, Jianzhong; Yuan, Tiechui; Zhou, Libo | OPTICS AND LASER TECHNOLOGY | 2019 | Cent South Univ; Changsha Univ Sci & Technol; Zhuzhou Printing Addit Mfg Co Ltd | Peoples R China | National Key Research and Development Program, China; National Natural Science Foundation of China (NSFC); Science and Technology Bureau of Changsha ; Shenzhen Science and Technology Planning Project | 10.1016/j.optlastec.2019.105625 | sn | Ti64 | LPBF | 225 | 1000 | 120 | 30 | [9 empty] | powder | 35.1 | SURF wire-electrode cut; SURF mechanically polish | uniaxial | 25 |  | 0.1 |  |  |  |  | stress |  | 107 | 1110 | 1334 | 6.35
640 | Mechanical and corrosion behavior of titanium alloys additively manufactured by selective laser melting - A comparison between nearly beta titanium, alpha titanium and alpha plus beta titanium | He, Jianjun; Li, Ruidi; Tang, Jianzhong; Yuan, Tiechui; Zhou, Libo | OPTICS AND LASER TECHNOLOGY | 2019 | Cent South Univ; Changsha Univ Sci & Technol; Zhuzhou Printing Addit Mfg Co Ltd | Peoples R China | National Key Research and Development Program, China; National Natural Science Foundation of China (NSFC); Science and Technology Bureau of Changsha ; Shenzhen Science and Technology Planning Project | 10.1016/j.optlastec.2019.105625 | sn | Ti-13Nb-13Zr | LPBF | 325 | 1000 | 120 | 30 | [9 empty] | powder | 31.3 | SURF wire-electrode cut; SURF mechanically polish | uniaxial | 25 |  | 0.1 |  |  |  |  | stress |  | 67 | 794 | 1020 | 5
641 | Damage tolerant design of additively manufactured metallic components subjected to cyclic loading: State of the art and challenges | Beretta, Stefano; Bruno, Giovanni; Buffiere, Jean-Yves; Dzugan, Jan; Evans, Alexander; Hilgenberg, Kai; Hrabe, Nik; Kashaev, Nikolai; Koukolikova, Martina; Madia, Mauro; Meneghetti, Giovanni; Moeller, Benjamin; Niendorf, Thomas; Prochazka, Radek; Schnabel, Kai; Wagener, Rainer; Wegener, Thomas; Werner, Tiago; Wu, Tao; Zerbst, Uwe; Zhang Xiang | PROGRESS IN MATERIALS SCIENCE | 2021 | Bundesanstalt Mat Forsch & Prufung BAM; COMTES FHT; Coventry Univ; Fraunhofer Insitut; Helmholtz Zentrum Hereon; NIST; Politecn Milan; Univ Kassel; Univ Lyon; Univ Padua | Czech Republic; France; Germany; Italy; UK; USA |  | 10.1016/j.pmatsci.2021.100786 | sn | Ti64 | LENS | [13 empty] | powder |  | HT 704 1; HT NaN NaN; SURF machine | uniaxial | 25 |  | -1 |  |  |  |  | strain
642 | Damage tolerant design of additively manufactured metallic components subjected to cyclic loading: State of the art and challenges | Beretta, Stefano; Bruno, Giovanni; Buffiere, Jean-Yves; Dzugan, Jan; Evans, Alexander; Hilgenberg, Kai; Hrabe, Nik; Kashaev, Nikolai; Koukolikova, Martina; Madia, Mauro; Meneghetti, Giovanni; Moeller, Benjamin; Niendorf, Thomas; Prochazka, Radek; Schnabel, Kai; Wagener, Rainer; Wegener, Thomas; Werner, Tiago; Wu, Tao; Zerbst, Uwe; Zhang Xiang | PROGRESS IN MATERIALS SCIENCE | 2021 | Bundesanstalt Mat Forsch & Prufung BAM; COMTES FHT; Coventry Univ; Fraunhofer Insitut; Helmholtz Zentrum Hereon; NIST; Politecn Milan; Univ Kassel; Univ Lyon; Univ Padua | Czech Republic; France; Germany; Italy; UK; USA |  | 10.1016/j.pmatsci.2021.100786 | sn | Ti64 | LENS | [13 empty] | powder |  | HT 704 1; HT NaN NaN; SURF machine | uniaxial | 25 |  | -1 |  |  |  |  | strain
643 | Densification, microstructure evolution and fatigue behavior of Ti-13Nb-13Zr alloy processed by selective laser melting | Guo, Kaixuan; Li, Ruidi; Tang, Jianzhong; Wang, Guohua; Yuan, Jiwei; Yuan, Tiechui; Zhou, Libo | POWDER TECHNOLOGY | 2019 | Cent South Univ; Titanium Mat Co LID; Zhuzhou Printing Addit Mfg Co Ltd | Peoples R China | Guizhou Science and Technology Plan Project; National Key Research and Development Program, China; National Natural Science Foundation of China (NSFC); Zhuzhou Printing Additive Manufacturing Co. LTD | 10.1016/j.powtec.2018.09.073 | sn | Ti-13Nb-13Zr | LPBF | 325 | 900 | 130 | 30 |  | 0 |  |  | 60 |  |  |  |  | powder | 31.3 | SURF no mention; SURF as-built from fig 9 | uniaxial | 25 |  | 0.1 |  | DIN 50113 |  | 20 | stress |  |  |  | 1064 | 2.8
644 | Densification, microstructure evolution and fatigue behavior of Ti-13Nb-13Zr alloy processed by selective laser melting | Guo, Kaixuan; Li, Ruidi; Tang, Jianzhong; Wang, Guohua; Yuan, Jiwei; Yuan, Tiechui; Zhou, Libo | POWDER TECHNOLOGY | 2019 | Cent South Univ; Titanium Mat Co LID; Zhuzhou Printing Addit Mfg Co Ltd | Peoples R China | Guizhou Science and Technology Plan Project; National Key Research and Development Program, China; National Natural Science Foundation of China (NSFC); Zhuzhou Printing Additive Manufacturing Co. LTD | 10.1016/j.powtec.2018.09.073 | sn | Ti-13Nb-13Zr | LPBF | 325 | 1000 | 130 | 30 |  | 0 |  |  | 60 |  |  |  |  | powder | 31.3 | SURF no mention; SURF as-built from fig 9 | uniaxial | 25 |  | 0.1 |  | DIN 50113 |  | 20 | stress |  |  |  | 1106 | 3.1
645 | Densification, microstructure evolution and fatigue behavior of Ti-13Nb-13Zr alloy processed by selective laser melting | Guo, Kaixuan; Li, Ruidi; Tang, Jianzhong; Wang, Guohua; Yuan, Jiwei; Yuan, Tiechui; Zhou, Libo | POWDER TECHNOLOGY | 2019 | Cent South Univ; Titanium Mat Co LID; Zhuzhou Printing Addit Mfg Co Ltd | Peoples R China | Guizhou Science and Technology Plan Project; National Key Research and Development Program, China; National Natural Science Foundation of China (NSFC); Zhuzhou Printing Additive Manufacturing Co. LTD | 10.1016/j.powtec.2018.09.073 | sn | Ti-13Nb-13Zr | LPBF | 325 | 1100 | 130 | 30 |  | 0 |  |  | 60 |  |  |  |  | powder | 31.3 | SURF no mention; SURF as-built from fig 9 | uniaxial | 25 |  | 0.1 |  | DIN 50113 |  | 20 | stress |  |  |  | 1085 | 3.5
646 | Densification, microstructure evolution and fatigue behavior of Ti-13Nb-13Zr alloy processed by selective laser melting | Guo, Kaixuan; Li, Ruidi; Tang, Jianzhong; Wang, Guohua; Yuan, Jiwei; Yuan, Tiechui; Zhou, Libo | POWDER TECHNOLOGY | 2019 | Cent South Univ; Titanium Mat Co LID; Zhuzhou Printing Addit Mfg Co Ltd | Peoples R China | Guizhou Science and Technology Plan Project; National Key Research and Development Program, China; National Natural Science Foundation of China (NSFC); Zhuzhou Printing Additive Manufacturing Co. LTD | 10.1016/j.powtec.2018.09.073 | sn | Ti-13Nb-13Zr | LPBF | 325 | 1200 | 130 | 30 |  | 0 |  |  | 60 |  |  |  |  | powder | 31.3 | SURF no mention; SURF as-built from fig 9 | uniaxial | 25 |  | 0.1 |  | DIN 50113 |  | 20 | stress |  |  |  | 1053 | 2.3
647 | Dynamical fatigue behavior of additive manufactured products for a fundamental life cycle approach | Faltin, Fabian; Fleck, Claudia; Gerlitzky, Georg; Uhlmann, Eckart | 24TH CIRP CONFERENCE ON LIFE CYCLE ENGINEERING | 2017 | TU Berlin | Germany |  | 10.1016/j.procir.2016.11.138 | sn | 316L | LPBF | 275 | 760 | 120 | 50 |  |  |  | chess | [5 empty] | powder | 20, 63 | SURF as-built | rotating bending fatigue | 25 |  | -1 | Carl Schenck AG, Darmstadt, type Rapid Punz |  | cylindrical | 100 | stress | 10000000
648 | Dynamical fatigue behavior of additive manufactured products for a fundamental life cycle approach | Faltin, Fabian; Fleck, Claudia; Gerlitzky, Georg; Uhlmann, Eckart | 24TH CIRP CONFERENCE ON LIFE CYCLE ENGINEERING | 2017 | TU Berlin | Germany |  | 10.1016/j.procir.2016.11.138 | sn | 316L | LPBF | 275 | 760 | 120 | 50 |  |  |  | chess | [5 empty] | powder | 20, 63 | SURF vibratory finished | rotating bending fatigue | 25 |  | -1 | Carl Schenck AG, Darmstadt, type Rapid Punz |  | cylindrical | 100 | stress | 10000000
649 | Dynamical fatigue behavior of additive manufactured products for a fundamental life cycle approach | Faltin, Fabian; Fleck, Claudia; Gerlitzky, Georg; Uhlmann, Eckart | 24TH CIRP CONFERENCE ON LIFE CYCLE ENGINEERING | 2017 | TU Berlin | Germany |  | 10.1016/j.procir.2016.11.138 | sn | 316L | LPBF | 275 | 760 | 120 | 50 |  |  |  | chess | [5 empty] | powder | 20, 63 | SURF machine | rotating bending fatigue | 25 |  | -1 | Carl Schenck AG, Darmstadt, type Rapid Punz |  | cylindrical | 100 | stress | 10000000
650 | Fatigue Design with Additive Manufactured Metals: Issues to Consider and Perspective for Future Research | Fatemi, Ali; Molaei, Reza#2 | 7TH INTERNATIONAL CONFERENCE ON FATIGUE DESIGN, FATIGUE DESIGN 2017 | 2018 | Univ Memphis; Univ Toledo | USA | Naval Air Systems Command (NAVAIR), US Navy | 10.1016/j.proeng.2018.02.002 | sn | 316L | LPBF |  |  |  | 30 | 100 | 90 | [7 empty] | powder | 40 | SURF machine REF | uniaxial | 25 |  | -1 | servo-hydraulic |  | cylindrical | 40 | stress | 2000000 |  |  | 600 | 55
651 | Fatigue Design with Additive Manufactured Metals: Issues to Consider and Perspective for Future Research | Fatemi, Ali; Molaei, Reza#2 | 7TH INTERNATIONAL CONFERENCE ON FATIGUE DESIGN, FATIGUE DESIGN 2017 | 2018 | Univ Memphis; Univ Toledo | USA | Naval Air Systems Command (NAVAIR), US Navy | 10.1016/j.proeng.2018.02.002 | sn | 316L | LPBF |  |  |  | 30 | 100 | 90 | [7 empty] | powder | 40 | HT 650 2; SURF machine REF | uniaxial | 25 |  | -1 | servo-hydraulic |  | cylindrical | 40 | stress | 2000000 |  |  | 617.9 | 54.1
652 | Fatigue Design with Additive Manufactured Metals: Issues to Consider and Perspective for Future Research | Fatemi, Ali; Molaei, Reza#2 | 7TH INTERNATIONAL CONFERENCE ON FATIGUE DESIGN, FATIGUE DESIGN 2017 | 2018 | Univ Memphis; Univ Toledo | USA | Naval Air Systems Command (NAVAIR), US Navy | 10.1016/j.proeng.2018.02.002 | sn | 316L | LPBF |  |  |  | 30 | 100 | 90 | [7 empty] | powder | 40 | HIP 1150 4 1000; SURF machine REF | uniaxial | 25 |  | -1 | servo-hydraulic |  | cylindrical | 40 | stress | 2000000 |  |  | 586.6 | 64.4
653 | Surface roughness of Ti-6A1-4V parts obtained by SLM and EBM: Effect on the High Cycle Fatigue life | Brugger, Charles; Elmay, Mohamed; Pessard, Ettienne; Saintier, Nicolas; Vayssette, Bastien | 7TH INTERNATIONAL CONFERENCE ON FATIGUE DESIGN, FATIGUE DESIGN 2017 | 2018 | Arts & Metiers; Arts & Metiers ParisTech | France |  | 10.1016/j.proeng.2018.02.010 | sn | Ti64 | LPBF | [13 empty] | powder |  | HIP 920 2 1200; SURF machine | uniaxial | 25 |  | -1 | Zwick resonant testing machine |  |  | 115 | stress | 2000000
654 | Surface roughness of Ti-6A1-4V parts obtained by SLM and EBM: Effect on the High Cycle Fatigue life | Brugger, Charles; Elmay, Mohamed; Pessard, Ettienne; Saintier, Nicolas; Vayssette, Bastien | 7TH INTERNATIONAL CONFERENCE ON FATIGUE DESIGN, FATIGUE DESIGN 2017 | 2018 | Arts & Metiers; Arts & Metiers ParisTech | France |  | 10.1016/j.proeng.2018.02.010 | sn | Ti64 | EPBF | [13 empty] | powder |  | HIP 920 2 1200; SURF machine | uniaxial | 25 |  | -1 | Zwick resonant testing machine |  |  | 115 | stress | 2000000
655 | Surface roughness of Ti-6A1-4V parts obtained by SLM and EBM: Effect on the High Cycle Fatigue life | Brugger, Charles; Elmay, Mohamed; Pessard, Ettienne; Saintier, Nicolas; Vayssette, Bastien | 7TH INTERNATIONAL CONFERENCE ON FATIGUE DESIGN, FATIGUE DESIGN 2017 | 2018 | Arts & Metiers; Arts & Metiers ParisTech | France |  | 10.1016/j.proeng.2018.02.010 | sn | Ti64 | LPBF | [13 empty] | powder |  | HIP 920 2 1200; SURF as-built | uniaxial | 25 |  | -1 | Zwick resonant testing machine |  |  | 115 | stress | 2000000
656 | Surface roughness of Ti-6A1-4V parts obtained by SLM and EBM: Effect on the High Cycle Fatigue life | Brugger, Charles; Elmay, Mohamed; Pessard, Ettienne; Saintier, Nicolas; Vayssette, Bastien | 7TH INTERNATIONAL CONFERENCE ON FATIGUE DESIGN, FATIGUE DESIGN 2017 | 2018 | Arts & Metiers; Arts & Metiers ParisTech | France |  | 10.1016/j.proeng.2018.02.010 | sn | Ti64 | EPBF | [13 empty] | powder |  | HIP 920 2 1200; SURF as-built | uniaxial | 25 |  | -1 | Zwick resonant testing machine |  |  | 115 | stress | 2000000
657 | Effect of Hot Isostatic Pressure treatment on the Electron-Beam Melted Ti-6A1-4V specimens | Garkun, Andrey; Katz-Demyanetz, Alexander; Muller-Kamskii, Gary; Popov, Vladimir; Rosenson, Haim; Strokin, Evgeny | 15TH GLOBAL CONFERENCE ON SUSTAINABLE MANUFACTURING | 2018 | Technion | Israel |  | 10.1016/j.promfg.2018.02.102 | sn | Ti64 | EPBF |  | 3200 | 100 | 50 | 730 | 90 |  |  | 90 |  |  |  |  | powder | 45, 120 | HIP 920 2 1000; SURF machine | uniaxial | 25 |  | 0.1 | Instron 8801 | ASTM E466 | cylindrical, ASTM E466 | 25 | stress
658 | Effect of Hot Isostatic Pressure treatment on the Electron-Beam Melted Ti-6A1-4V specimens | Garkun, Andrey; Katz-Demyanetz, Alexander; Muller-Kamskii, Gary; Popov, Vladimir; Rosenson, Haim; Strokin, Evgeny | 15TH GLOBAL CONFERENCE ON SUSTAINABLE MANUFACTURING | 2018 | Technion | Israel |  | 10.1016/j.promfg.2018.02.102 | sn | Ti64 | EPBF |  | 3200 | 100 | 50 | 730 | 90 |  |  | 90 |  |  |  |  | powder | 45, 120 | SURF machine | uniaxial | 25 |  | 0.1 | Instron 8801 | ASTM E466 | cylindrical, ASTM E466 | 25 | stress
659 | Effect of High Porosity on Bending Fatigue Properties of 3D Printed AISI 316L Steel | Jarvenpaa, Antti; Jaskari, Matias; Karjalainen, Pentti; Makikangas, Jarmo; Mantyjarvi, Kari | 17TH NORDIC LASER MATERIALS PROCESSING CONFERENCE (NOLAMP17) | 2019 | Univ Oulu | Finland | Council of Oulu Region; European Commission; Interreg 2014-2020 program | 10.1016/j.promfg.2019.08.006 | sn | 316L | LPBF | 220 | 725 |  |  |  | 90 |  |  | 35 |  |  |  |  | powder |  | HT 600 2; SURF as-built | bending fatigue | 25 |  | -1 | Carl Schenck reversed flexural bending fatigue machine |  | flat |  | stress |  |  | 491 | 645 | 30
660 | Effect of High Porosity on Bending Fatigue Properties of 3D Printed AISI 316L Steel | Jarvenpaa, Antti; Jaskari, Matias; Karjalainen, Pentti; Makikangas, Jarmo; Mantyjarvi, Kari | 17TH NORDIC LASER MATERIALS PROCESSING CONFERENCE (NOLAMP17) | 2019 | Univ Oulu | Finland | Council of Oulu Region; European Commission; Interreg 2014-2020 program | 10.1016/j.promfg.2019.08.006 | sn | 316L | LPBF | 220 | 725 |  |  |  | 90 |  |  | 35 |  |  |  |  | powder |  | HT 600 2; SURF manually grind; SURF eletropolish | bending fatigue | 25 |  | -1 | Carl Schenck reversed flexural bending fatigue machine |  | flat |  | stress |  |  | 491 | 645 | 30
661 | Effect of High Porosity on Bending Fatigue Properties of 3D Printed AISI 316L Steel | Jarvenpaa, Antti; Jaskari, Matias; Karjalainen, Pentti; Makikangas, Jarmo; Mantyjarvi, Kari | 17TH NORDIC LASER MATERIALS PROCESSING CONFERENCE (NOLAMP17) | 2019 | Univ Oulu | Finland | Council of Oulu Region; European Commission; Interreg 2014-2020 program | 10.1016/j.promfg.2019.08.006 | sn | 316L | LPBF | 160 | 875 |  |  |  | 90 |  |  | 35 |  |  |  |  | powder |  | HT 600 2; SURF as-built | bending fatigue | 25 |  | -1 | Carl Schenck reversed flexural bending fatigue machine |  | flat |  | stress |  |  | 538 | 701 | 33.4
662 | Effect of High Porosity on Bending Fatigue Properties of 3D Printed AISI 316L Steel | Jarvenpaa, Antti; Jaskari, Matias; Karjalainen, Pentti; Makikangas, Jarmo; Mantyjarvi, Kari | 17TH NORDIC LASER MATERIALS PROCESSING CONFERENCE (NOLAMP17) | 2019 | Univ Oulu | Finland | Council of Oulu Region; European Commission; Interreg 2014-2020 program | 10.1016/j.promfg.2019.08.006 | sn | 316L | LPBF | 160 | 875 |  |  |  | 90 |  |  | 35 |  |  |  |  | powder |  | HT 600 2; SURF manually grind; SURF eletropolish | bending fatigue | 25 |  | -1 | Carl Schenck reversed flexural bending fatigue machine |  | flat |  | stress |  |  | 538 | 701 | 33.4
663 | Microstructure and directional fatigue behavior of Inconel 718 produced by selective laser melting | Baca, Adrian#1; Konecna, Radomila; Kunz, Ludvik; Nicoletto, Gianni | 21ST EUROPEAN CONFERENCE ON FRACTURE, (ECF21) | 2016 | Acad Sci Czech Republic; Univ Parma; Univ Zilina | Czech Republic; Italy; Slovakia |  | 10.1016/j.prostr.2016.06.298 | sn | IN718 | LPBF |  |  |  | 30 |  | 0 | [7 empty] | powder | 24, 53 | HT 970 1; HT 710 8; HT 610 8; SURF as-built | bending fatigue | 25 |  | 0 |  |  | flat, miniature | 20 | stress | 2000000 |  | 1213 | 1406 | 19
664 | Microstructure and directional fatigue behavior of Inconel 718 produced by selective laser melting | Baca, Adrian#1; Konecna, Radomila; Kunz, Ludvik; Nicoletto, Gianni | 21ST EUROPEAN CONFERENCE ON FRACTURE, (ECF21) | 2016 | Acad Sci Czech Republic; Univ Parma; Univ Zilina | Czech Republic; Italy; Slovakia |  | 10.1016/j.prostr.2016.06.298 | sn | IN718 | LPBF |  |  |  | 30 |  | 0 | [7 empty] | powder | 24, 53 | HT 970 1; HT 710 8; HT 610 8; SURF as-built | bending fatigue | 25 |  | 0 |  |  | flat, miniature | 20 | stress | 2000000 |  | 1213 | 1406 | 19
665 | Microstructure and directional fatigue behavior of Inconel 718 produced by selective laser melting | Baca, Adrian#1; Konecna, Radomila; Kunz, Ludvik; Nicoletto, Gianni | 21ST EUROPEAN CONFERENCE ON FRACTURE, (ECF21) | 2016 | Acad Sci Czech Republic; Univ Parma; Univ Zilina | Czech Republic; Italy; Slovakia |  | 10.1016/j.prostr.2016.06.298 | sn | IN718 | LPBF |  |  |  | 30 |  | 90 | [7 empty] | powder | 24, 53 | HT 970 1; HT 710 8; HT 610 8; SURF as-built | bending fatigue | 25 |  | 0 |  |  | flat, miniature | 20 | stress | 2000000 |  | 1213 | 1406 | 19
666 | Fatigue limit of Ti6A14V alloy produced by Selective Laser Sintering | Benedetti, Matteo; Cazzolli, M.; Fontanari, Vigilio; Leoni, M. | 21ST EUROPEAN CONFERENCE ON FRACTURE, (ECF21) | 2016 | Univ Trento | Italy |  | 10.1016/j.prostr.2016.06.394 | sn | Ti64 ELI | LPBF | [13 empty] | powder |  | HT 670 5; SURF tribofinished | uniaxial | 25 |  | -1 | Rumul Mikrotron |  | cylindrical |  | stress |  | 112.7 | 1022.2 | 1092.4 | 16.47
667 | Fatigue limit of Ti6A14V alloy produced by Selective Laser Sintering | Benedetti, Matteo; Cazzolli, M.; Fontanari, Vigilio; Leoni, M. | 21ST EUROPEAN CONFERENCE ON FRACTURE, (ECF21) | 2016 | Univ Trento | Italy |  | 10.1016/j.prostr.2016.06.394 | sn | Ti64 ELI | LPBF | [13 empty] | powder |  | HT 670 5; HIP 920 2 1000; SURF tribofinished | uniaxial | 25 |  | -1 | Rumul Mikrotron |  | cylindrical |  | stress |  | 108.7 | 849.7 | 962.3 | 22.49
668 | Fatigue Behaviour Evaluation of Additively and Conventionally Produced Materials by Acoustic Emission Method | Kratochvilova, Vendula; Mazal, Pavel; Palousek, David; Vlasic, Frantisek | 2ND INTERNATIONAL CONFERENCE ON STRUCTURAL INTEGRITY, ICSI 2017 | 2017 | Brno Univ Technol | Czech Republic | Grant Agency of the Czech Republic; Ministry of Education, Youth and Sports, Czech Republic; New Technologies for Mechanical Engineering (NETME) Centre | 10.1016/j.prostr.2017.07.187 | sn | AlCu2Mg1.5Ni | LPBF | 200 | 100 | 110 | [10 empty] | powder |  | SURF machine | bending fatigue | 25 |  | -1 | Rumul Cracktronic 8204 |  |  |  | stress
669 | Fatigue Behaviour Evaluation of Additively and Conventionally Produced Materials by Acoustic Emission Method | Kratochvilova, Vendula; Mazal, Pavel; Palousek, David; Vlasic, Frantisek | 2ND INTERNATIONAL CONFERENCE ON STRUCTURAL INTEGRITY, ICSI 2017 | 2017 | Brno Univ Technol | Czech Republic | Grant Agency of the Czech Republic; Ministry of Education, Youth and Sports, Czech Republic; New Technologies for Mechanical Engineering (NETME) Centre | 10.1016/j.prostr.2017.07.187 | sn | AlCu2Mg1.5Ni | LPBF | 200 | 100 | 110 | [10 empty] | powder |  | SURF machine | bending fatigue | 25 |  | -1 | Rumul Cracktronic 8204 |  |  |  | stress
670 | Fatigue Behaviour Evaluation of Additively and Conventionally Produced Materials by Acoustic Emission Method | Kratochvilova, Vendula; Mazal, Pavel; Palousek, David; Vlasic, Frantisek | 2ND INTERNATIONAL CONFERENCE ON STRUCTURAL INTEGRITY, ICSI 2017 | 2017 | Brno Univ Technol | Czech Republic | Grant Agency of the Czech Republic; Ministry of Education, Youth and Sports, Czech Republic; New Technologies for Mechanical Engineering (NETME) Centre | 10.1016/j.prostr.2017.07.187 | sn | AlCu2Mg1.5Ni | LPBF | 200 | 100 | 110 | [10 empty] | powder |  | SURF machine | bending fatigue | 25 |  | -1 | Rumul Cracktronic 8204 |  |  |  | stress
671 | Fatigue Behaviour Evaluation of Additively and Conventionally Produced Materials by Acoustic Emission Method | Kratochvilova, Vendula; Mazal, Pavel; Palousek, David; Vlasic, Frantisek | 2ND INTERNATIONAL CONFERENCE ON STRUCTURAL INTEGRITY, ICSI 2017 | 2017 | Brno Univ Technol | Czech Republic | Grant Agency of the Czech Republic; Ministry of Education, Youth and Sports, Czech Republic; New Technologies for Mechanical Engineering (NETME) Centre | 10.1016/j.prostr.2017.07.187 | sn | Cu7.2Ni1.8Si1Cr | LPBF | 400 | 1100 | 90 | [10 empty] | powder |  |  | bending fatigue | 25 |  | -1 | Rumul Cracktronic 8204 |  |  |  | stress
672 | As-built surface layer characterization and fatigue behavior of DMLS Ti6A14V | Fintova, S.; Frkan, Martin; Konecna, Radomila; Nicoletto, Gianni | 3RD INTERNATIONAL SYMPOSIUM ON FATIGUE DESIGN AND MATERIAL DEFECTS (FDMD 2017) | 2017 | Acad Sci Czech Republic; Univ Parma; Univ Zilina | Czech Republic; Italy; Slovakia | Scientific Grant Agency of the Ministry of Education, Science, Research and Sport of the Slovak Republic | 10.1016/j.prostr.2017.11.065 | sn | Ti64 | LPBF |  |  |  | 60 | 80 | 0 | Ar | [6 empty] | powder | 25, 45 | HT 740 2; SURF manually grind | bending fatigue | 25 |  | 0 | Schenk-type testing machine |  | flat, miniature | 15 | stress | 2000000 |  | 1104 | 1176 | 12.9
673 | As-built surface layer characterization and fatigue behavior of DMLS Ti6A14V | Fintova, S.; Frkan, Martin; Konecna, Radomila; Nicoletto, Gianni | 3RD INTERNATIONAL SYMPOSIUM ON FATIGUE DESIGN AND MATERIAL DEFECTS (FDMD 2017) | 2017 | Acad Sci Czech Republic; Univ Parma; Univ Zilina | Czech Republic; Italy; Slovakia | Scientific Grant Agency of the Ministry of Education, Science, Research and Sport of the Slovak Republic | 10.1016/j.prostr.2017.11.065 | sn | Ti64 | LPBF |  |  |  | 60 | 80 | 0 | Ar | [6 empty] | powder | 25, 45 | HT 740 2; SURF manually grind | bending fatigue | 25 |  | 0 | Schenk-type testing machine |  |  | 15 | stress | 2000000 |  | 1104 | 1176 | 12.9
674 | HCF resistance of A1Si10Mg produced by SLM in relation to the presence of defects | Beretta, Stefano; Brandao, Ana D.; Ghidini, Tommaso; Gumpinger, Johannes; Romano, Simone | 3RD INTERNATIONAL SYMPOSIUM ON FATIGUE DESIGN AND MATERIAL DEFECTS (FDMD 2017) | 2017 | ESA; Politecn Milan | Italy; Netherlands | European Space Agency (ESA); RUAG Corp. | 10.1016/j.prostr.2017.11.066 | sn | AlSi10Mg | LPBF |  |  |  | 60 | 200 | [8 empty] | powder |  | SURF machine | uniaxial | 25 |  | -1 |  |  |  |  | stress
675 | HCF resistance of A1Si10Mg produced by SLM in relation to the presence of defects | Beretta, Stefano; Brandao, Ana D.; Ghidini, Tommaso; Gumpinger, Johannes; Romano, Simone | 3RD INTERNATIONAL SYMPOSIUM ON FATIGUE DESIGN AND MATERIAL DEFECTS (FDMD 2017) | 2017 | ESA; Politecn Milan | Italy; Netherlands | European Space Agency (ESA); RUAG Corp. | 10.1016/j.prostr.2017.11.066 | sn | AlSi10Mg | LPBF |  |  |  | 60 | 200 | [8 empty] | powder |  | SURF machine | uniaxial | 25 |  | -1 |  |  |  |  | stress
676 | HCF resistance of A1Si10Mg produced by SLM in relation to the presence of defects | Beretta, Stefano; Brandao, Ana D.; Ghidini, Tommaso; Gumpinger, Johannes; Romano, Simone | 3RD INTERNATIONAL SYMPOSIUM ON FATIGUE DESIGN AND MATERIAL DEFECTS (FDMD 2017) | 2017 | ESA; Politecn Milan | Italy; Netherlands | European Space Agency (ESA); RUAG Corp. | 10.1016/j.prostr.2017.11.066 | sn | AlSi10Mg | LPBF |  |  |  | 60 | 200 | [8 empty] | powder |  | SURF machine | uniaxial | 25 |  | -1 |  |  |  |  | stress
677 | Influence of post fabrication heat treatments on the fatigue behavior of Ti-6A1-4V produced by selective laser melting | Antolotti, Michele; Dall'Aglio, Filippo; Maisano, Stefania; Nicoletto, Gianni | 3RD INTERNATIONAL SYMPOSIUM ON FATIGUE DESIGN AND MATERIAL DEFECTS (FDMD 2017) | 2017 | BEAMIT; Univ Parma | Italy |  | 10.1016/j.prostr.2017.11.070 | sn | Ti64 ELI | LPBF |  |  |  | 60 | 80 | 90 | Ar | [6 empty] | powder | 15, 45 | HT 740 1; SURF as-built | rotating bending fatigue | 25 |  | -1 |  |  | cylindrical, Kt=1.1 | 50 | stress | 10000000
678 | Influence of post fabrication heat treatments on the fatigue behavior of Ti-6A1-4V produced by selective laser melting | Antolotti, Michele; Dall'Aglio, Filippo; Maisano, Stefania; Nicoletto, Gianni | 3RD INTERNATIONAL SYMPOSIUM ON FATIGUE DESIGN AND MATERIAL DEFECTS (FDMD 2017) | 2017 | BEAMIT; Univ Parma | Italy |  | 10.1016/j.prostr.2017.11.070 | sn | Ti64 ELI | LPBF |  |  |  | 60 | 80 | 90 | Ar | [6 empty] | powder | 15, 45 | HT 740 1; SURF as-built | rotating bending fatigue | 25 |  | -1 |  |  | cylindrical, Kt=1.1 | 50 | stress | 10000000
679 | Influence of post fabrication heat treatments on the fatigue behavior of Ti-6A1-4V produced by selective laser melting | Antolotti, Michele; Dall'Aglio, Filippo; Maisano, Stefania; Nicoletto, Gianni | 3RD INTERNATIONAL SYMPOSIUM ON FATIGUE DESIGN AND MATERIAL DEFECTS (FDMD 2017) | 2017 | BEAMIT; Univ Parma | Italy |  | 10.1016/j.prostr.2017.11.070 | sn | Ti64 ELI | LPBF |  |  |  | 60 | 80 | 90 | Ar | [6 empty] | powder | 15, 45 | HT 1200 1; SURF as-built | rotating bending fatigue | 25 |  | -1 |  |  | cylindrical, Kt=1.1 | 50 | stress | 10000000
680 | Influence of post fabrication heat treatments on the fatigue behavior of Ti-6A1-4V produced by selective laser melting | Antolotti, Michele; Dall'Aglio, Filippo; Maisano, Stefania; Nicoletto, Gianni | 3RD INTERNATIONAL SYMPOSIUM ON FATIGUE DESIGN AND MATERIAL DEFECTS (FDMD 2017) | 2017 | BEAMIT; Univ Parma | Italy |  | 10.1016/j.prostr.2017.11.070 | sn | Ti64 ELI | LPBF |  |  |  | 60 | 80 | 90 | Ar | [6 empty] | powder | 15, 45 | HT 900 1; SURF as-built | rotating bending fatigue | 25 |  | -1 |  |  | cylindrical, Kt=1.1 | 50 | stress | 10000000
681 | Influence of post fabrication heat treatments on the fatigue behavior of Ti-6A1-4V produced by selective laser melting | Antolotti, Michele; Dall'Aglio, Filippo; Maisano, Stefania; Nicoletto, Gianni | 3RD INTERNATIONAL SYMPOSIUM ON FATIGUE DESIGN AND MATERIAL DEFECTS (FDMD 2017) | 2017 | BEAMIT; Univ Parma | Italy |  | 10.1016/j.prostr.2017.11.070 | sn | Ti64 ELI | LPBF |  |  |  | 60 | 80 | 90 | Ar | [6 empty] | powder | 15, 45 | SURF machine | rotating bending fatigue | 25 |  | -1 |  |  | cylindrical, Kt=1.1 | 50 | stress | 10000000
682 | Efficient determination of influence factors in fatigue of additive manufactured metals | Nicoletto, Gianni | AIAS2017 - 46TH CONFERENCE ON STRESS ANALYSIS AND MECHANICAL ENGINEERING DESIGN | 2018 | Univ Parma | Italy |  | 10.1016/j.prostr.2017.12.020 | sn | Ti64 ELI | LPBF |  |  |  |  | 80 |  | Ar | [6 empty] | powder |  | HT 740 2; SURF as-built | bending fatigue | 25 |  | -1 | Schenck-type machine |  | flat, miniature |  | stress
683 | Efficient determination of influence factors in fatigue of additive manufactured metals | Nicoletto, Gianni | AIAS2017 - 46TH CONFERENCE ON STRESS ANALYSIS AND MECHANICAL ENGINEERING DESIGN | 2018 | Univ Parma | Italy |  | 10.1016/j.prostr.2017.12.020 | sn | Ti64 ELI | LPBF |  |  |  |  | 80 |  | Ar | [6 empty] | powder |  | HT 740 2; SURF as-built | rotating bending fatigue | 25 |  | -1 | Schenck-type machine |  | flat, miniature |  | stress
684 | Investigation on fatigue strength of sand-blasted DMLS-AlSi 10Mg alloy | Avanzini, Andrea; Battini, Davide; Gelfi, Marcello; Girelli, Luca; Petrogalli, Candida; Pola, Annalisa; Tocci, Marialaura | 25TH INTERNATIONAL CONFERENCE ON FRACTURE AND STRUCTURAL INTEGRITY | 2019 | Univ Brescia | Italy |  | 10.1016/j.prostr.2019.08.146 | sn | AlSi10Mg | LPBF |  |  |  | 30 | 80 | 90 | Ar | [6 empty] | powder |  | SURF sandblast | uniaxial | 25 |  | 0 | Instron 8501 |  | cylindrical | 20 | stress | 2000000 | 57.67 | 254.4 | 421.5
685 | VHCF response of heat-treated SLM Ti6A14V Gaussian specimens with large loaded volume | Biffi, Carlo A.; Chiandussi, Giorgio; Fiocchi, Jacopo; Paolino, Davide S.; Rossetto, Massimo; Tridello, Andrea; Tuissi, Ausonio | 25TH INTERNATIONAL CONFERENCE ON FRACTURE AND STRUCTURAL INTEGRITY | 2019 | CNR ICMATE; Politecn Torino | Italy |  | 10.1016/j.prostr.2019.08.171 | sn | Ti64 | LPBF | 400 |  | 80 | 60 |  |  |  | meander | [5 empty] | powder |  | HT 850 1; SURF manual polish only | VHCF | 25 |  | -1 |  |  |  |  | stress |  |  | 849, 846 | 911, 913 | 4.7, 4.3
686 | VHCF response of heat-treated SLM Ti6A14V Gaussian specimens with large loaded volume | Biffi, Carlo A.; Chiandussi, Giorgio; Fiocchi, Jacopo; Paolino, Davide S.; Rossetto, Massimo; Tridello, Andrea; Tuissi, Ausonio | 25TH INTERNATIONAL CONFERENCE ON FRACTURE AND STRUCTURAL INTEGRITY | 2019 | CNR ICMATE; Politecn Torino | Italy |  | 10.1016/j.prostr.2019.08.171 | sn | Ti64 | LPBF | 400 |  | 80 | 60 |  |  |  | meander | [5 empty] | powder |  | HT 850 1; SURF manual polish only | VHCF | 25 |  | -1 |  |  |  |  | stress |  |  | 849, 846 | 911, 913 | 4.7, 4.3
687 | Damage tolerance evaluation of a unit cell plane based on electron beam powder bed fusion (E-PBF) manufactured Ti6Al4V alloy | Kotzem, Daniel; Ohlmeyer, Hendrik; Walther, Frank | 1ST VIRTUAL EUROPEAN CONFERENCE ON FRACTURE - VECF1 | 2020 | Tech Univ Dortmund | Germany | German Research Foundation (DFG) | 10.1016/j.prostr.2020.10.003 | sn | Ti64 | EPBF | [13 empty] | powder |  | SURF as-built | uniaxial | 25 |  | -1 | Instron 8872 |  | f2ccz lattice |  | stress
688 | Damage tolerance evaluation of a unit cell plane based on electron beam powder bed fusion (E-PBF) manufactured Ti6Al4V alloy | Kotzem, Daniel; Ohlmeyer, Hendrik; Walther, Frank | 1ST VIRTUAL EUROPEAN CONFERENCE ON FRACTURE - VECF1 | 2020 | Tech Univ Dortmund | Germany | German Research Foundation (DFG) | 10.1016/j.prostr.2020.10.003 | sn | Ti64 | EPBF | [13 empty] | powder |  | SURF machine | uniaxial | 25 |  | -1 | Instron 8872 |  | f2ccz lattice |  | stress
689 | Evaluation of Static and Fatigue Properties of Regular Lattice and Trabecular Cellular Structures | Benedetti, Matteo; Fontanari, Vigilio; Molinari, Alberto; Raghavendra, Sunil; Zappini, Gianluca | 1ST VIRTUAL EUROPEAN CONFERENCE ON FRACTURE - VECF1 | 2020 | Lincotek; Univ Trento | Italy |  | 10.1016/j.prostr.2020.10.061 | sn | Ti64 | LPBF | [13 empty] | powder |  | SURF as-built | uniaxial, compression | 25 |  | 0.1 |  |  | cubic lattice |  | stress
690 | Evaluation of Static and Fatigue Properties of Regular Lattice and Trabecular Cellular Structures | Benedetti, Matteo; Fontanari, Vigilio; Molinari, Alberto; Raghavendra, Sunil; Zappini, Gianluca | 1ST VIRTUAL EUROPEAN CONFERENCE ON FRACTURE - VECF1 | 2020 | Lincotek; Univ Trento | Italy |  | 10.1016/j.prostr.2020.10.061 | sn | Ti64 | LPBF | [13 empty] | powder |  | SURF as-built | uniaxial, compression | 25 |  | 0.1 |  |  | star shaped lattice |  | stress
691 | Evaluation of Static and Fatigue Properties of Regular Lattice and Trabecular Cellular Structures | Benedetti, Matteo; Fontanari, Vigilio; Molinari, Alberto; Raghavendra, Sunil; Zappini, Gianluca | 1ST VIRTUAL EUROPEAN CONFERENCE ON FRACTURE - VECF1 | 2020 | Lincotek; Univ Trento | Italy |  | 10.1016/j.prostr.2020.10.061 | sn | Ti64 | LPBF | [13 empty] | powder |  | SURF as-built | uniaxial, compression | 25 |  | 0.1 |  |  | X shape lattice |  | stress
692 | Evaluation of Static and Fatigue Properties of Regular Lattice and Trabecular Cellular Structures | Benedetti, Matteo; Fontanari, Vigilio; Molinari, Alberto; Raghavendra, Sunil; Zappini, Gianluca | 1ST VIRTUAL EUROPEAN CONFERENCE ON FRACTURE - VECF1 | 2020 | Lincotek; Univ Trento | Italy |  | 10.1016/j.prostr.2020.10.061 | sn | Ti64 | LPBF | [13 empty] | powder |  | SURF as-built | uniaxial, compression | 25 |  | 0.1 |  |  | trabecular lattice |  | stress
693 | Effect of heat treatment on the high temperature fatigue life of single crystalline nickel base superalloy additively manufactured by means of selective electron beam melting | Bartsch, Marion; Dennstedt, Anne; Koerner, Carolin; Lopez-Galilea, Inmaculada; Meid, Carla; Pistor, Julian; Ramsperger, Markus; Ruttert, Benjamin; Theisen, Werner | SCRIPTA MATERIALIA | 2019 | Friedrich Alexander Univ Erlangen Nurnberg; German Aerosp Ctr; Ruhr Univ Bochum | Germany | German Research Foundation (DFG) | 10.1016/j.scriptamat.2019.05.002 | sn | CMSX-4 | EPBF |  |  |  | 50 | 1000 |  |  | snake | 90 |  |  |  |  | powder | 45, 105 | SURF machine | uniaxial | 950 |  | 0.6 |  |  | cylindrical | 0.25 | stress
694 | Effect of heat treatment on the high temperature fatigue life of single crystalline nickel base superalloy additively manufactured by means of selective electron beam melting | Bartsch, Marion; Dennstedt, Anne; Koerner, Carolin; Lopez-Galilea, Inmaculada; Meid, Carla; Pistor, Julian; Ramsperger, Markus; Ruttert, Benjamin; Theisen, Werner | SCRIPTA MATERIALIA | 2019 | Friedrich Alexander Univ Erlangen Nurnberg; German Aerosp Ctr; Ruhr Univ Bochum | Germany | German Research Foundation (DFG) | 10.1016/j.scriptamat.2019.05.002 | sn | CMSX-4 | EPBF |  |  |  | 50 | 1000 |  |  | snake | 90 |  |  |  |  | powder | 45, 105 | HT 1315 0.583; HT NaN NaN; SURF machine | uniaxial | 950 |  | 0.6 |  |  | cylindrical | 0.25 | stress
695 | Effect of heat treatment on the high temperature fatigue life of single crystalline nickel base superalloy additively manufactured by means of selective electron beam melting | Bartsch, Marion; Dennstedt, Anne; Koerner, Carolin; Lopez-Galilea, Inmaculada; Meid, Carla; Pistor, Julian; Ramsperger, Markus; Ruttert, Benjamin; Theisen, Werner | SCRIPTA MATERIALIA | 2019 | Friedrich Alexander Univ Erlangen Nurnberg; German Aerosp Ctr; Ruhr Univ Bochum | Germany | German Research Foundation (DFG) | 10.1016/j.scriptamat.2019.05.002 | sn | CMSX-4 | EPBF |  |  |  | 50 | 1000 |  |  | snake | 90 |  |  |  |  | powder | 45, 105 | HIP 1315 0.583 1000; HT NaN NaN; SURF machine | uniaxial | 950 |  | 0.6 |  |  | cylindrical | 0.25 | stress
696 | Fatigue strength of blunt V-notched specimens produced by selective laser melting of Ti-6Al-4V | Berto, Filippo; Ferro, Paolo; Razavi, Seyed Mohammed Javad; Torgersen, Jan | THEORETICAL AND APPLIED FRACTURE MECHANICS | 2018 | Norwegian Univ Sci & Technol; Univ Padua | Italy; Norway |  | 10.1016/j.tafmec.2017.06.021 | sn | Ti64 | LPBF |  |  |  | 60 | [9 empty] | powder |  | HT 650 3; SURF sandblast | uniaxial | 25 |  | 0 | MTS |  | flat | 10 | stress | 1000000
697 | Fatigue strength of blunt V-notched specimens produced by selective laser melting of Ti-6Al-4V | Berto, Filippo; Ferro, Paolo; Razavi, Seyed Mohammed Javad; Torgersen, Jan | THEORETICAL AND APPLIED FRACTURE MECHANICS | 2018 | Norwegian Univ Sci & Technol; Univ Padua | Italy; Norway |  | 10.1016/j.tafmec.2017.06.021 | sn | Ti64 | LPBF |  |  |  | 60 | [9 empty] | powder |  | HT 650 3; SURF sandblast | uniaxial | 25 |  | 0 | MTS |  | Kt=6.8 | 10 | stress | 1000000
698 | High cycle fatigue behavior and life prediction for additively manufactured 17-4 PH stainless steel: Effect of sub-surface porosity and surface roughness | Beretta, Stefano; Nezhadfar, P. D.; Romano, Simone; Seifi, Mohsen; Shamsaei, Nima | THEORETICAL AND APPLIED FRACTURE MECHANICS | 2020 | ASTM Int; Auburn Univ; Case Western Reserve Univ; Politecn Milan | Italy; USA | Italian Ministry for Education, University and Research (MIUR); NASA; National Science Foundation (NSF) | 10.1016/j.tafmec.2020.102477 | sn | 17-4 PH | LPBF | 220 | 755.5 | 100 | 40 |  | 90 | N | [6 empty] | powder | 15, 45 | HT 1050 0.5; HT 552 4; SURF as-built | uniaxial | 25 |  | -1 | Rumul Testronic |  | cylindrical, ASTM E466 | 80 | stress | 10000000 |  | 1140 | 1167 | 30
699 | High cycle fatigue behavior and life prediction for additively manufactured 17-4 PH stainless steel: Effect of sub-surface porosity and surface roughness | Beretta, Stefano; Nezhadfar, P. D.; Romano, Simone; Seifi, Mohsen; Shamsaei, Nima | THEORETICAL AND APPLIED FRACTURE MECHANICS | 2020 | ASTM Int; Auburn Univ; Case Western Reserve Univ; Politecn Milan | Italy; USA | Italian Ministry for Education, University and Research (MIUR); NASA; National Science Foundation (NSF) | 10.1016/j.tafmec.2020.102477 | sn | 17-4 PH | LPBF | 220 | 755.5 | 100 | 40 |  | 90 | N | [6 empty] | powder | 15, 45 | HT 1050 0.5; HT 552 4; SURF shallow machine | uniaxial | 25 |  | -1 | Rumul Testronic |  | cylindrical, ASTM E466 | 80 | stress | 10000000 |  | 1140 | 1167 | 30
700 | High cycle fatigue behavior and life prediction for additively manufactured 17-4 PH stainless steel: Effect of sub-surface porosity and surface roughness | Beretta, Stefano; Nezhadfar, P. D.; Romano, Simone; Seifi, Mohsen; Shamsaei, Nima | THEORETICAL AND APPLIED FRACTURE MECHANICS | 2020 | ASTM Int; Auburn Univ; Case Western Reserve Univ; Politecn Milan | Italy; USA | Italian Ministry for Education, University and Research (MIUR); NASA; National Science Foundation (NSF) | 10.1016/j.tafmec.2020.102477 | sn | 17-4 PH | LPBF | 220 | 755.5 | 100 | 40 |  | 90 | N | [6 empty] | powder | 15, 45 | HT 1050 0.5; HT 552 4; SURF deep machine | uniaxial | 25 |  | -1 | Rumul Testronic |  | cylindrical, ASTM E466 | 80 | stress | 10000000 |  | 1140 | 1167 | 30
701 | Surface roughness effect of SLM and EBM Ti-6Al-4V on multiaxial high cycle fatigue | Brugger, Charles; El May, Mohamed; Saintier, Nicolas; Vayssette, Bastien | THEORETICAL AND APPLIED FRACTURE MECHANICS | 2020 | Arts & Metiers ParisTech | France | AGB Corp.; Airbus; Polyshape; Region Nouvelle-Aquitaine; Stellia aerospace | 10.1016/j.tafmec.2020.102581 | sn | Ti64 | LPBF |  |  |  | 30 |  | 90 | [7 empty] | powder |  | HT NaN NaN; HIP NaN NaN NaN; SURF as-built | uniaxial | 25 |  | -1 |  |  | flat | 50 | stress | 2000000
702 | Surface roughness effect of SLM and EBM Ti-6Al-4V on multiaxial high cycle fatigue | Brugger, Charles; El May, Mohamed; Saintier, Nicolas; Vayssette, Bastien | THEORETICAL AND APPLIED FRACTURE MECHANICS | 2020 | Arts & Metiers ParisTech | France | AGB Corp.; Airbus; Polyshape; Region Nouvelle-Aquitaine; Stellia aerospace | 10.1016/j.tafmec.2020.102581 | sn | Ti64 | LPBF |  |  |  | 30 |  | 90 | [7 empty] | powder |  | HT NaN NaN; HIP NaN NaN NaN | uniaxial | 25 |  | -1 |  |  | notch 3 | 50 | stress | 2000000
703 | Surface roughness effect of SLM and EBM Ti-6Al-4V on multiaxial high cycle fatigue | Brugger, Charles; El May, Mohamed; Saintier, Nicolas; Vayssette, Bastien | THEORETICAL AND APPLIED FRACTURE MECHANICS | 2020 | Arts & Metiers ParisTech | France | AGB Corp.; Airbus; Polyshape; Region Nouvelle-Aquitaine; Stellia aerospace | 10.1016/j.tafmec.2020.102581 | sn | Ti64 | LPBF |  |  |  | 30 |  | 90 | [7 empty] | powder |  | HT NaN NaN; HIP NaN NaN NaN | uniaxial | 25 |  | -1 |  |  | notch 1 | 50 | stress | 2000000
704 | Surface roughness effect of SLM and EBM Ti-6Al-4V on multiaxial high cycle fatigue | Brugger, Charles; El May, Mohamed; Saintier, Nicolas; Vayssette, Bastien | THEORETICAL AND APPLIED FRACTURE MECHANICS | 2020 | Arts & Metiers ParisTech | France | AGB Corp.; Airbus; Polyshape; Region Nouvelle-Aquitaine; Stellia aerospace | 10.1016/j.tafmec.2020.102581 | sn | Ti64 | LPBF |  |  |  | 30 |  | 90 | [7 empty] | powder |  | HT NaN NaN; HIP NaN NaN NaN | uniaxial | 25 |  | -1 |  |  | notch 2 | 50 | stress | 2000000
705 | Surface roughness effect of SLM and EBM Ti-6Al-4V on multiaxial high cycle fatigue | Brugger, Charles; El May, Mohamed; Saintier, Nicolas; Vayssette, Bastien | THEORETICAL AND APPLIED FRACTURE MECHANICS | 2020 | Arts & Metiers ParisTech | France | AGB Corp.; Airbus; Polyshape; Region Nouvelle-Aquitaine; Stellia aerospace | 10.1016/j.tafmec.2020.102581 | sn | Ti64 | LPBF |  |  |  | 30 |  | 90 | [7 empty] | powder |  | HT NaN NaN; HIP NaN NaN NaN; SURF machine | uniaxial | 25 |  | -1 |  |  | cylindrical | 50 | stress | 2000000
706 | Surface roughness effect of SLM and EBM Ti-6Al-4V on multiaxial high cycle fatigue | Brugger, Charles; El May, Mohamed; Saintier, Nicolas; Vayssette, Bastien | THEORETICAL AND APPLIED FRACTURE MECHANICS | 2020 | Arts & Metiers ParisTech | France | AGB Corp.; Airbus; Polyshape; Region Nouvelle-Aquitaine; Stellia aerospace | 10.1016/j.tafmec.2020.102581 | sn | Ti64 | LPBF | [13 empty] | powder |  | SURF as-built | uniaxial | 25 |  | -1 |  |  |  |  | stress
707 | Surface roughness effect of SLM and EBM Ti-6Al-4V on multiaxial high cycle fatigue | Brugger, Charles; El May, Mohamed; Saintier, Nicolas; Vayssette, Bastien | THEORETICAL AND APPLIED FRACTURE MECHANICS | 2020 | Arts & Metiers ParisTech | France | AGB Corp.; Airbus; Polyshape; Region Nouvelle-Aquitaine; Stellia aerospace | 10.1016/j.tafmec.2020.102581 | sn | Ti64 | LPBF | [13 empty] | powder |  | SURF chemical polish | uniaxial | 25 |  | -1 |  |  |  |  | stress
708 | Surface roughness effect of SLM and EBM Ti-6Al-4V on multiaxial high cycle fatigue | Brugger, Charles; El May, Mohamed; Saintier, Nicolas; Vayssette, Bastien | THEORETICAL AND APPLIED FRACTURE MECHANICS | 2020 | Arts & Metiers ParisTech | France | AGB Corp.; Airbus; Polyshape; Region Nouvelle-Aquitaine; Stellia aerospace | 10.1016/j.tafmec.2020.102581 | sn | Ti64 | EPBF | [5 empty] | 90 | [7 empty] | powder |  | HT NaN NaN; HIP NaN NaN NaN; SURF chemical polish | uniaxial | 25 |  | -1 |  |  | cylindrical | 50 | stress | 2000000
709 | Surface roughness effect of SLM and EBM Ti-6Al-4V on multiaxial high cycle fatigue | Brugger, Charles; El May, Mohamed; Saintier, Nicolas; Vayssette, Bastien | THEORETICAL AND APPLIED FRACTURE MECHANICS | 2020 | Arts & Metiers ParisTech | France | AGB Corp.; Airbus; Polyshape; Region Nouvelle-Aquitaine; Stellia aerospace | 10.1016/j.tafmec.2020.102581 | sn | Ti64 | EPBF | [5 empty] | 90 | [7 empty] | powder |  | HT NaN NaN; HIP NaN NaN NaN; SURF as-built | uniaxial | 25 |  | -1 |  |  | cylindrical | 50 | stress | 2000000
710 | Defects as a root cause of fatigue weakening of additively manufactured AlSi10Mg components | Berto, Filippo; Fabrizi, Alberto; Ferro, Paolo; Meneghello, Roberto; Rosso, Stefano; Savio, Gianpaolo | THEORETICAL AND APPLIED FRACTURE MECHANICS | 2020 | Norwegian Univ Sci & Technol; Univ Padua | Italy; Norway |  | 10.1016/j.tafmec.2020.102611 | sn | AlSi10Mg | LPBF | 300 | 2666.67 | 80 | 30 | 170 | 0 | Ar |  | 67 |  |  |  |  | powder | 15, 45 | SURF machine | uniaxial | 25 |  | 0 | MTS 809 |  | flat, ASTM E466 |  | stress
711 | Defects as a root cause of fatigue weakening of additively manufactured AlSi10Mg components | Berto, Filippo; Fabrizi, Alberto; Ferro, Paolo; Meneghello, Roberto; Rosso, Stefano; Savio, Gianpaolo | THEORETICAL AND APPLIED FRACTURE MECHANICS | 2020 | Norwegian Univ Sci & Technol; Univ Padua | Italy; Norway |  | 10.1016/j.tafmec.2020.102611 | sn | AlSi10Mg | LPBF | 300 | 2666.67 | 80 | 30 | 170 | 0 | Ar |  | 67 |  |  |  |  | powder | 15, 45 | SURF machine | uniaxial | 25 |  | 0 | MTS 809 |  | flat, ASTM E466 |  | stress
712 | Defects as a root cause of fatigue weakening of additively manufactured AlSi10Mg components | Berto, Filippo; Fabrizi, Alberto; Ferro, Paolo; Meneghello, Roberto; Rosso, Stefano; Savio, Gianpaolo | THEORETICAL AND APPLIED FRACTURE MECHANICS | 2020 | Norwegian Univ Sci & Technol; Univ Padua | Italy; Norway |  | 10.1016/j.tafmec.2020.102611 | sn | AlSi10Mg | LPBF | 200 | 1109.09 | 61 | 30 | 170 | 0 | Ar |  | 67 |  |  |  |  | powder | 15, 45 | SURF machine | uniaxial | 25 |  | 0 | MTS 809 |  | flat, ASTM E466 |  | stress
713 | Defects as a root cause of fatigue weakening of additively manufactured AlSi10Mg components | Berto, Filippo; Fabrizi, Alberto; Ferro, Paolo; Meneghello, Roberto; Rosso, Stefano; Savio, Gianpaolo | THEORETICAL AND APPLIED FRACTURE MECHANICS | 2020 | Norwegian Univ Sci & Technol; Univ Padua | Italy; Norway |  | 10.1016/j.tafmec.2020.102611 | sn | AlSi10Mg | LPBF | 200 | 1109.09 | 61 | 30 | 170 | 0 | Ar |  | 67 |  |  |  |  | powder | 15, 45 | SURF machine | uniaxial | 25 |  | 0 | MTS 809 |  | flat, ASTM E466 |  | stress
714 | Defects as a root cause of fatigue weakening of additively manufactured AlSi10Mg components | Berto, Filippo; Fabrizi, Alberto; Ferro, Paolo; Meneghello, Roberto; Rosso, Stefano; Savio, Gianpaolo | THEORETICAL AND APPLIED FRACTURE MECHANICS | 2020 | Norwegian Univ Sci & Technol; Univ Padua | Italy; Norway |  | 10.1016/j.tafmec.2020.102611 | sn | AlSi10Mg | LPBF | 275 | 2000 | 80 | 30 | 170 | 0 | Ar |  | 67 |  |  |  |  | powder | 15, 45 | SURF machine | uniaxial | 25 |  | 0 | MTS 809 |  | flat, ASTM E466 |  | stress
715 | Defects as a root cause of fatigue weakening of additively manufactured AlSi10Mg components | Berto, Filippo; Fabrizi, Alberto; Ferro, Paolo; Meneghello, Roberto; Rosso, Stefano; Savio, Gianpaolo | THEORETICAL AND APPLIED FRACTURE MECHANICS | 2020 | Norwegian Univ Sci & Technol; Univ Padua | Italy; Norway |  | 10.1016/j.tafmec.2020.102611 | sn | AlSi10Mg | LPBF | 275 | 2000 | 80 | 30 | 170 | 0 | Ar |  | 67 |  |  |  |  | powder | 15, 45 | SURF machine | uniaxial | 25 |  | 0 | MTS 809 |  | flat, ASTM E466 |  | stress
716 | Effects of building direction and defect sensitivity on the fatigue behavior of additively manufactured H13 tool steel | AlMangour, Bandar#2; Benedetti, Matteo; Deirmina, Faraz; Furlani, Sebastiano; Grzesiak, Dariusz; Pellizzari, Massimo | THEORETICAL AND APPLIED FRACTURE MECHANICS | 2020 | Sandvik; Saudi Arabia Basic Ind Corp; Univ Trento; West Pomeranian Univ Technol | Italy; Poland; Saudi Arabia; Sweden |  | 10.1016/j.tafmec.2020.102634 | sn | H13 steel | LPBF | [5 empty] | 90 |  | bidirection | 90 |  |  |  |  | powder |  | HT 650 2; HT 650 2; SURF machine | uniaxial | 25 |  | -1 | Rumul Mikrotron |  | cylindrical, ASTM E466 | 148 | stress | 10000000
717 | Effects of building direction and defect sensitivity on the fatigue behavior of additively manufactured H13 tool steel | AlMangour, Bandar#2; Benedetti, Matteo; Deirmina, Faraz; Furlani, Sebastiano; Grzesiak, Dariusz; Pellizzari, Massimo | THEORETICAL AND APPLIED FRACTURE MECHANICS | 2020 | Sandvik; Saudi Arabia Basic Ind Corp; Univ Trento; West Pomeranian Univ Technol | Italy; Poland; Saudi Arabia; Sweden |  | 10.1016/j.tafmec.2020.102634 | sn | H13 steel | LPBF | [5 empty] | 45 |  | bidirection | 90 |  |  |  |  | powder |  | HT 650 2; HT 650 2; SURF machine | uniaxial | 25 |  | -1 | Rumul Mikrotron |  | cylindrical, ASTM E466 | 148 | stress | 10000000
718 | Effects of building direction and defect sensitivity on the fatigue behavior of additively manufactured H13 tool steel | AlMangour, Bandar#2; Benedetti, Matteo; Deirmina, Faraz; Furlani, Sebastiano; Grzesiak, Dariusz; Pellizzari, Massimo | THEORETICAL AND APPLIED FRACTURE MECHANICS | 2020 | Sandvik; Saudi Arabia Basic Ind Corp; Univ Trento; West Pomeranian Univ Technol | Italy; Poland; Saudi Arabia; Sweden |  | 10.1016/j.tafmec.2020.102634 | sn | H13 steel | LPBF | [5 empty] | 0 |  | bidirection | 90 |  |  |  |  | powder |  | HT 650 2; HT 650 2; SURF machine | uniaxial | 25 |  | -1 | Rumul Mikrotron |  | cylindrical, ASTM E466 | 148 | stress | 10000000
719 | Microstructure and fatigue performance of SLM-fabricated Ti6Al4V alloy after different stress-relief heat treatments | Frkan, Martin; Konecna, Radomila; Kunz, Ludvik; Nicoletto, Gianni | 13TH INTERNATIONAL SCIENTIFIC CONFERENCE ON SUSTAINABLE, MODERN AND SAFE TRANSPORT (TRANSCOM 2019) | 2019 | Acad Sci Czech Republic; Univ Parma; Univ Zilina | Czech Republic; Italy; Slovakia |  | 10.1016/j.trpro.2019.07.005 | sn | Ti64 ELI | LPBF | 400 |  |  | 60 | 80 | 0 | Ar |  | 30 |  |  |  |  | powder | 25, 45 | HT 740 2; SURF as-built | bending fatigue | 25 |  | 0 | Schenk-type testing machine |  | flat, miniature | 15 | stress
720 | Microstructure and fatigue performance of SLM-fabricated Ti6Al4V alloy after different stress-relief heat treatments | Frkan, Martin; Konecna, Radomila; Kunz, Ludvik; Nicoletto, Gianni | 13TH INTERNATIONAL SCIENTIFIC CONFERENCE ON SUSTAINABLE, MODERN AND SAFE TRANSPORT (TRANSCOM 2019) | 2019 | Acad Sci Czech Republic; Univ Parma; Univ Zilina | Czech Republic; Italy; Slovakia |  | 10.1016/j.trpro.2019.07.005 | sn | Ti64 ELI | LPBF | 400 |  |  | 60 | 80 | 0 | Ar |  | 30 |  |  |  |  | powder | 25, 45 | HT 740 2; SURF as-built | bending fatigue | 25 |  | 0 | Schenk-type testing machine |  | flat, miniature | 15 | stress
721 | Microstructure and fatigue performance of SLM-fabricated Ti6Al4V alloy after different stress-relief heat treatments | Frkan, Martin; Konecna, Radomila; Kunz, Ludvik; Nicoletto, Gianni | 13TH INTERNATIONAL SCIENTIFIC CONFERENCE ON SUSTAINABLE, MODERN AND SAFE TRANSPORT (TRANSCOM 2019) | 2019 | Acad Sci Czech Republic; Univ Parma; Univ Zilina | Czech Republic; Italy; Slovakia |  | 10.1016/j.trpro.2019.07.005 | sn | Ti64 ELI | LPBF | 400 |  |  | 60 | 80 | 90 | Ar |  | 30 |  |  |  |  | powder | 25, 45 | HT 740 2; SURF as-built | bending fatigue | 25 |  | 0 | Schenk-type testing machine |  | flat, miniature | 15 | stress
722 | Microstructure and fatigue performance of SLM-fabricated Ti6Al4V alloy after different stress-relief heat treatments | Frkan, Martin; Konecna, Radomila; Kunz, Ludvik; Nicoletto, Gianni | 13TH INTERNATIONAL SCIENTIFIC CONFERENCE ON SUSTAINABLE, MODERN AND SAFE TRANSPORT (TRANSCOM 2019) | 2019 | Acad Sci Czech Republic; Univ Parma; Univ Zilina | Czech Republic; Italy; Slovakia |  | 10.1016/j.trpro.2019.07.005 | sn | Ti64 | LPBF | 400 |  |  | 60 | 80 |  | Ar |  | 30 |  |  |  |  | powder | 25, 45 | HT 900 2; SURF as-built | bending fatigue | 25 |  | 0 | Schenk-type testing machine |  | flat, miniature | 15 | stress
723 | Determination of the anisotropic fatigue behaviour of additively manufactured structures with short-time procedure PhyBaL(LIT) | Beck, Tilmann; Blinn, Bastian; Klein, Marcus | 12TH INTERNATIONAL FATIGUE CONGRESS (FATIGUE 2018) | 2018 | TU Kaiserslautern; Tech Univ Darmstadt | Germany | Commercial Vehicle Cluster (CVC) Sudwest; European Regional Development Fund (ERDF) | 10.1051/matecconf/201816502006 | sn | 316L | LPBF | 400 |  |  | 40 |  | 90 | [7 empty] | powder | 25, 45 | SURF machine; SURF polish | uniaxial | 25 |  | -1 | servo-hydraulic |  | cylindrical | 2 | stress |  | 152 | 609 | 612 | 21.4
724 | Determination of the anisotropic fatigue behaviour of additively manufactured structures with short-time procedure PhyBaL(LIT) | Beck, Tilmann; Blinn, Bastian; Klein, Marcus | 12TH INTERNATIONAL FATIGUE CONGRESS (FATIGUE 2018) | 2018 | TU Kaiserslautern; Tech Univ Darmstadt | Germany | Commercial Vehicle Cluster (CVC) Sudwest; European Regional Development Fund (ERDF) | 10.1051/matecconf/201816502006 | sn | 316L | Laser Deposition Welded | 2000 |  |  | 400 |  | 90 | [7 empty] | powder | 50, 150 | SURF machine; SURF polish | uniaxial | 25 |  | -1 | servo-hydraulic |  | cylindrical | 2 | stress |  | 170 | 322 | 564 | 26.8
725 | Determination of the anisotropic fatigue behaviour of additively manufactured structures with short-time procedure PhyBaL(LIT) | Beck, Tilmann; Blinn, Bastian; Klein, Marcus | 12TH INTERNATIONAL FATIGUE CONGRESS (FATIGUE 2018) | 2018 | TU Kaiserslautern; Tech Univ Darmstadt | Germany | Commercial Vehicle Cluster (CVC) Sudwest; European Regional Development Fund (ERDF) | 10.1051/matecconf/201816502006 | sn | 316L | LPBF | 400 |  |  | 40 |  | 0 | [7 empty] | powder | 25, 45 | SURF machine; SURF polish | uniaxial | 25 |  | -1 | servo-hydraulic |  | cylindrical | 2 | stress |  | 167 | 490 | 681 | 28.9
726 | Determination of the anisotropic fatigue behaviour of additively manufactured structures with short-time procedure PhyBaL(LIT) | Beck, Tilmann; Blinn, Bastian; Klein, Marcus | 12TH INTERNATIONAL FATIGUE CONGRESS (FATIGUE 2018) | 2018 | TU Kaiserslautern; Tech Univ Darmstadt | Germany | Commercial Vehicle Cluster (CVC) Sudwest; European Regional Development Fund (ERDF) | 10.1051/matecconf/201816502006 | sn | 316L | Laser Deposition Welded | 2000 |  |  | 400 |  | 0 | [7 empty] | powder | 50, 150 | SURF machine; SURF polish | uniaxial | 25 |  | -1 | servo-hydraulic |  | cylindrical | 2 | stress |  | 172 | 438 | 629 | 37.8
727 | Effect of heat treatment on fatigue crack initiation of laser powder bed fusion stainless steel 316L | Goh, Phoi Chin; Hardacre, David; Li, Hua; Sun, Chen-Nan; Wei, Jun#1; Zhang Xiang; Zhang, Meng | 12TH INTERNATIONAL FATIGUE CONGRESS (FATIGUE 2018) | 2018 | ASTAR, Singapore Inst Mfg Technol; Coventry Univ; Lloyds Register; Nanyang Technol Univ | Singapore; UK | Singapore Economic Development Board (EDB) | 10.1051/matecconf/201816522006 | sn | 316L | LPBF |  |  |  | 20 | -1002 | 0 | [7 empty] | powder |  | SURF EDM | uniaxial | 25 |  | 0.1 | MTS 810 |  | flat, ASTM E466 | 5 | stress | 1000000
728 | Effect of heat treatment on fatigue crack initiation of laser powder bed fusion stainless steel 316L | Goh, Phoi Chin; Hardacre, David; Li, Hua; Sun, Chen-Nan; Wei, Jun#1; Zhang Xiang; Zhang, Meng | 12TH INTERNATIONAL FATIGUE CONGRESS (FATIGUE 2018) | 2018 | ASTAR, Singapore Inst Mfg Technol; Coventry Univ; Lloyds Register; Nanyang Technol Univ | Singapore; UK | Singapore Economic Development Board (EDB) | 10.1051/matecconf/201816522006 | sn | 316L | LPBF |  |  |  | 20 | -1002 | 0 | [7 empty] | powder |  | HT 1093 0.417; SURF EDM | uniaxial | 25 |  | 0.1 | MTS 810 |  | flat, ASTM E466 | 5 | stress | 1000000
729 | Fatigue strength improvement of selective laser melted Ti6Al4V using ultrasonic surface mechanical attrition | Bolot, Rodolphe; Chen, Chaoyue; Jenkins, Richard; Kuang, Min#2; Liao, Hanlin; Liu, Min; Lu, Jian; Lupoi, Rocco; Ma, Wenyou#2; Yan, Xingchen; Yin, Shuo | MATERIALS RESEARCH LETTERS | 2019 | City Univ Hong Kong; Guangdong Inst New Mat; Trinity Coll Dublin; Univ Bourgogne Franche Comte | France; Ireland; Peoples R China | Guangdong Academy of Science; Irish Research Council for Science, Engineering and Technology | 10.1080/21663831.2019.1609110 | sn | Ti64 ELI | LPBF | 280 | 1200 | 50 | 30 |  | 90 | [7 empty] | powder | 35 | SURF machine | uniaxial, resonance | 25 |  | -1 | QBG-100 |  | cylindrical, ASTM E606 | 130 | stress | 10000000
730 | Fatigue strength improvement of selective laser melted Ti6Al4V using ultrasonic surface mechanical attrition | Bolot, Rodolphe; Chen, Chaoyue; Jenkins, Richard; Kuang, Min#2; Liao, Hanlin; Liu, Min; Lu, Jian; Lupoi, Rocco; Ma, Wenyou#2; Yan, Xingchen; Yin, Shuo | MATERIALS RESEARCH LETTERS | 2019 | City Univ Hong Kong; Guangdong Inst New Mat; Trinity Coll Dublin; Univ Bourgogne Franche Comte | France; Ireland; Peoples R China | Guangdong Academy of Science; Irish Research Council for Science, Engineering and Technology | 10.1080/21663831.2019.1609110 | sn | Ti64 ELI | LPBF | 280 | 1200 | 50 | 30 |  | 90 | [7 empty] | powder | 35 | HIP 900 2 1200; SURF machine | uniaxial, resonance | 25 |  | -1 | QBG-100 |  | cylindrical, ASTM E606 | 130 | stress | 10000000
731 | Fatigue strength improvement of selective laser melted Ti6Al4V using ultrasonic surface mechanical attrition | Bolot, Rodolphe; Chen, Chaoyue; Jenkins, Richard; Kuang, Min#2; Liao, Hanlin; Liu, Min; Lu, Jian; Lupoi, Rocco; Ma, Wenyou#2; Yan, Xingchen; Yin, Shuo | MATERIALS RESEARCH LETTERS | 2019 | City Univ Hong Kong; Guangdong Inst New Mat; Trinity Coll Dublin; Univ Bourgogne Franche Comte | France; Ireland; Peoples R China | Guangdong Academy of Science; Irish Research Council for Science, Engineering and Technology | 10.1080/21663831.2019.1609110 | sn | Ti64 ELI | LPBF | 280 | 1200 | 50 | 30 |  | 90 | [7 empty] | powder | 35 | HIP 900 2 1200; SURF Surface mechanical attrition treatment | uniaxial, resonance | 25 |  | -1 | QBG-100 |  | cylindrical, ASTM E606 | 130 | stress | 10000000
732 | Additive manufacturing of fatigue resistant austenitic stainless steels by understanding process-structure?property relationships | Pegues, Jonathan W.; Roach, Michael D.; Shamsaei, Nima | MATERIALS RESEARCH LETTERS | 2020 | Auburn Univ; Univ Mississippi | USA | National Science Foundation (NSF) | 10.1080/21663831.2019.1678202 | sn | 304L | LPBF | 195 | 1083 | 90 |  |  | 0 | [7 empty] | powder | 15, 45 | HT 400 1; SURF machine; SURF polish | uniaxial | 25 |  | -1 | servo-hydraulic |  | cylindrical, ASTM E606 |  | strain
733 | Research on Post-processing Microstructure and Property of Titanium Components with Selective Laser Melting (SLM) | Chu, Ming Qiang; Ding, Ren Gen; Padde, Sanjooram; Su, Guan Qiao; Wang Lei#3; Zhang, Shu Yan | 2019 5TH INTERNATIONAL CONFERENCE ON MECHANICAL AND AERONAUTICAL ENGINEERING (ICMAE 2019) | 2020 | Ctr Excellence Adv Mat; Mat Lab Song Shan Lake; Shanghai Aircraft Mfg Co Ltd | Peoples R China | Guangdong Natural Science Foundation ; Program for Guangdong Introducing Innovative and Entrepreneurial Teams | 10.1088/1757-899X/751/1/012079 | sn | Ti64 | LPBF | [5 empty] | 90 | Ar | [6 empty] | powder |  | HT 800 2; SURF machine | uniaxial | 25 |  | 0.1 | MTS | ASTM E466 | cylindrical, ASTM E466 | 20 | stress
734 | Research on Post-processing Microstructure and Property of Titanium Components with Selective Laser Melting (SLM) | Chu, Ming Qiang; Ding, Ren Gen; Padde, Sanjooram; Su, Guan Qiao; Wang Lei#3; Zhang, Shu Yan | 2019 5TH INTERNATIONAL CONFERENCE ON MECHANICAL AND AERONAUTICAL ENGINEERING (ICMAE 2019) | 2020 | Ctr Excellence Adv Mat; Mat Lab Song Shan Lake; Shanghai Aircraft Mfg Co Ltd | Peoples R China | Guangdong Natural Science Foundation ; Program for Guangdong Introducing Innovative and Entrepreneurial Teams | 10.1088/1757-899X/751/1/012079 | sn | Ti64 | LPBF | [5 empty] | 90 | Ar | [6 empty] | powder |  | HT 800 2; SURF machine | uniaxial | 25 |  | 0.1 | MTS | ASTM E466 | cylindrical, ASTM E466 | 20 | stress
735 | Research on Post-processing Microstructure and Property of Titanium Components with Selective Laser Melting (SLM) | Chu, Ming Qiang; Ding, Ren Gen; Padde, Sanjooram; Su, Guan Qiao; Wang Lei#3; Zhang, Shu Yan | 2019 5TH INTERNATIONAL CONFERENCE ON MECHANICAL AND AERONAUTICAL ENGINEERING (ICMAE 2019) | 2020 | Ctr Excellence Adv Mat; Mat Lab Song Shan Lake; Shanghai Aircraft Mfg Co Ltd | Peoples R China | Guangdong Natural Science Foundation ; Program for Guangdong Introducing Innovative and Entrepreneurial Teams | 10.1088/1757-899X/751/1/012079 | sn | Ti64 | LPBF | [5 empty] | 90 | Ar | [6 empty] | powder |  | HT 800 2; HIP 900 2 1000; SURF machine | uniaxial | 25 |  | 0.1 | MTS | ASTM E466 | cylindrical, ASTM E466 | 20 | stress
736 | Research on Post-processing Microstructure and Property of Titanium Components with Selective Laser Melting (SLM) | Chu, Ming Qiang; Ding, Ren Gen; Padde, Sanjooram; Su, Guan Qiao; Wang Lei#3; Zhang, Shu Yan | 2019 5TH INTERNATIONAL CONFERENCE ON MECHANICAL AND AERONAUTICAL ENGINEERING (ICMAE 2019) | 2020 | Ctr Excellence Adv Mat; Mat Lab Song Shan Lake; Shanghai Aircraft Mfg Co Ltd | Peoples R China | Guangdong Natural Science Foundation ; Program for Guangdong Introducing Innovative and Entrepreneurial Teams | 10.1088/1757-899X/751/1/012079 | sn | Ti64 | LPBF | [5 empty] | 90 | Ar | [6 empty] | powder |  | HIP 900 2 1000; SURF machine | uniaxial | 25 |  | 0.1 | MTS | ASTM E466 | cylindrical, ASTM E466 | 20 | stress
737 | Detecting void-induced scatter of fatigue life of selective laser melting-fabricated inconel 718 using miniature specimens | Chen, Guofeng; Li, Chang-Peng; Luo, Y. W.; Zhang, B.; Zhang, Guang-Ping | MATERIALS RESEARCH EXPRESS | 2019 | Chinese Acad Sci; Northeastern Univ; Siemens | Peoples R China | National Natural Science Foundation of China (NSFC) | 10.1088/2053-1591/aafdcd | sn | IN718 | LPBF | 285 | 960 | 100 |  |  |  | Ar |  | 90 |  |  |  |  | powder |  | SURF spark cutting | bending fatigue | 25 |  | -1 | a lab-based cantilever bending testing system |  | flat, Cantilever-shaped specimens | 50 | strain
738 | Detecting void-induced scatter of fatigue life of selective laser melting-fabricated inconel 718 using miniature specimens | Chen, Guofeng; Li, Chang-Peng; Luo, Y. W.; Zhang, B.; Zhang, Guang-Ping | MATERIALS RESEARCH EXPRESS | 2019 | Chinese Acad Sci; Northeastern Univ; Siemens | Peoples R China | National Natural Science Foundation of China (NSFC) | 10.1088/2053-1591/aafdcd | sn | IN718 | LPBF | 285 | 960 | 100 |  |  |  | Ar |  | 90 |  |  |  |  | powder |  | SURF spark cutting | bending fatigue | 25 |  | -1 | a lab-based cantilever bending testing system |  | flat, Cantilever-shaped specimens | 50 | strain
739 | Detecting void-induced scatter of fatigue life of selective laser melting-fabricated inconel 718 using miniature specimens | Chen, Guofeng; Li, Chang-Peng; Luo, Y. W.; Zhang, B.; Zhang, Guang-Ping | MATERIALS RESEARCH EXPRESS | 2019 | Chinese Acad Sci; Northeastern Univ; Siemens | Peoples R China | National Natural Science Foundation of China (NSFC) | 10.1088/2053-1591/aafdcd | sn | IN718 | LPBF | 285 | 960 | 100 |  |  |  | Ar |  | 90 |  |  |  |  | powder |  | SURF spark cutting | bending fatigue | 25 |  | -1 | a lab-based cantilever bending testing system |  | flat, Cantilever-shaped specimens | 50 | strain
740 | Detecting void-induced scatter of fatigue life of selective laser melting-fabricated inconel 718 using miniature specimens | Chen, Guofeng; Li, Chang-Peng; Luo, Y. W.; Zhang, B.; Zhang, Guang-Ping | MATERIALS RESEARCH EXPRESS | 2019 | Chinese Acad Sci; Northeastern Univ; Siemens | Peoples R China | National Natural Science Foundation of China (NSFC) | 10.1088/2053-1591/aafdcd | sn | IN718 | LPBF | 285 | 960 | 100 |  |  |  | Ar |  | 90 |  |  |  |  | powder |  | SURF spark cutting | bending fatigue | 25 |  | -1 | a lab-based cantilever bending testing system |  | flat, Cantilever-shaped specimens | 50 | strain
741 | Detecting void-induced scatter of fatigue life of selective laser melting-fabricated inconel 718 using miniature specimens | Chen, Guofeng; Li, Chang-Peng; Luo, Y. W.; Zhang, B.; Zhang, Guang-Ping | MATERIALS RESEARCH EXPRESS | 2019 | Chinese Acad Sci; Northeastern Univ; Siemens | Peoples R China | National Natural Science Foundation of China (NSFC) | 10.1088/2053-1591/aafdcd | sn | IN718 | LPBF | 285 | 960 | 100 |  |  |  | Ar |  | 90 |  |  |  |  | powder |  | HT 1065 1; HT 980 1; HT 760 10; HT 650 8; SURF spark cutting | bending fatigue | 25 |  | -1 | a lab-based cantilever bending testing system |  | flat, Cantilever-shaped specimens | 50 | stress
742 | Detecting void-induced scatter of fatigue life of selective laser melting-fabricated inconel 718 using miniature specimens | Chen, Guofeng; Li, Chang-Peng; Luo, Y. W.; Zhang, B.; Zhang, Guang-Ping | MATERIALS RESEARCH EXPRESS | 2019 | Chinese Acad Sci; Northeastern Univ; Siemens | Peoples R China | National Natural Science Foundation of China (NSFC) | 10.1088/2053-1591/aafdcd | sn | IN718 | LPBF | 285 | 960 | 100 |  |  |  | Ar |  | 90 |  |  |  |  | powder |  | HT 1065 1; HT 980 1; HT 760 10; HT 650 8; SURF spark cutting | bending fatigue | 25 |  | -1 | a lab-based cantilever bending testing system |  | flat, Cantilever-shaped specimens | 50 | stress
743 | Detecting void-induced scatter of fatigue life of selective laser melting-fabricated inconel 718 using miniature specimens | Chen, Guofeng; Li, Chang-Peng; Luo, Y. W.; Zhang, B.; Zhang, Guang-Ping | MATERIALS RESEARCH EXPRESS | 2019 | Chinese Acad Sci; Northeastern Univ; Siemens | Peoples R China | National Natural Science Foundation of China (NSFC) | 10.1088/2053-1591/aafdcd | sn | IN718 | LPBF | 285 | 960 | 100 |  |  |  | Ar |  | 90 |  |  |  |  | powder |  | HT 1065 1; HT 980 1; HT 760 10; HT 650 8; SURF spark cutting | bending fatigue | 25 |  | -1 | a lab-based cantilever bending testing system |  | flat, Cantilever-shaped specimens | 50 | stress
744 | Detecting void-induced scatter of fatigue life of selective laser melting-fabricated inconel 718 using miniature specimens | Chen, Guofeng; Li, Chang-Peng; Luo, Y. W.; Zhang, B.; Zhang, Guang-Ping | MATERIALS RESEARCH EXPRESS | 2019 | Chinese Acad Sci; Northeastern Univ; Siemens | Peoples R China | National Natural Science Foundation of China (NSFC) | 10.1088/2053-1591/aafdcd | sn | IN718 | LPBF | 285 | 960 | 100 |  |  |  | Ar |  | 90 |  |  |  |  | powder |  | HT 1065 1; HT 980 1; HT 760 10; HT 650 8; SURF spark cutting | bending fatigue | 25 |  | -1 | a lab-based cantilever bending testing system |  | flat, Cantilever-shaped specimens | 50 | stress
745 | Fatigue performance of additive manufactured metallic parts | Spierings, Adriaan; Starr, Thomas L.; Wegener, K. | RAPID PROTOTYPING JOURNAL | 2013 | INSPIRE AG; Univ Louisville | Switzerland; USA | Office of Naval Research (ONR), US Navy | 10.1108/13552541311302932 | sn | 316L | LPBF | 103 | 425 | 130 | 30 |  | 90 |  | chessboard | [5 empty] | powder | 15.1 | SURF polish | uniaxial | 25 |  | 0.1 | Instron Electropuls E10000 |  | cylindrical, ASTM E466 | 50 | stress | 10000000 |  | 640 | 760 | 30
746 | Fatigue performance of additive manufactured metallic parts | Spierings, Adriaan; Starr, Thomas L.; Wegener, K. | RAPID PROTOTYPING JOURNAL | 2013 | INSPIRE AG; Univ Louisville | Switzerland; USA | Office of Naval Research (ONR), US Navy | 10.1108/13552541311302932 | sn | 316L | LPBF | 103 | 425 | 130 | 30 |  | 90 |  | chessboard | [5 empty] | powder | 15.1 | SURF machine | uniaxial | 25 |  | 0.1 | Instron Electropuls E10000 |  | cylindrical, ASTM E466 | 50 | stress | 10000000 |  | 640 | 760 | 30
747 | Fatigue performance of additive manufactured metallic parts | Spierings, Adriaan; Starr, Thomas L.; Wegener, K. | RAPID PROTOTYPING JOURNAL | 2013 | INSPIRE AG; Univ Louisville | Switzerland; USA | Office of Naval Research (ONR), US Navy | 10.1108/13552541311302932 | sn | 316L | LPBF | 103 | 425 | 130 | 30 |  | 90 |  | chessboard | [5 empty] | powder | 15.1 | SURF as-built | uniaxial | 25 |  | 0.1 | Instron Electropuls E10000 |  | cylindrical, ASTM E466 | 50 | stress | 10000000 |  | 640 | 760 | 30
748 | Influence of the build orientation on the fatigue strength of EOS maraging steel produced by additive metal machine | Ciric-Kostic, Snezana; Croccolo, Dario; De Agostinis, Massimiliano; Fini, Stefano; Olmi, Giorgio; Vranic, Aleksandar | FATIGUE & FRACTURE OF ENGINEERING MATERIALS & STRUCTURES | 2016 | Univ Bologna; Univ Kragujevac | Italy; Serbia |  | 10.1111/ffe.12395 | sn | 18Ni300 | LPBF | 200 |  |  | 40 |  | 45 | N | [6 empty] | powder |  | HT 490 6; SURF microshot-peen; SURF grind | rotating bending fatigue | 25 |  | -1 |  |  | cylindrical, ISO 1143 | 60 | stress
749 | Influence of the build orientation on the fatigue strength of EOS maraging steel produced by additive metal machine | Ciric-Kostic, Snezana; Croccolo, Dario; De Agostinis, Massimiliano; Fini, Stefano; Olmi, Giorgio; Vranic, Aleksandar | FATIGUE & FRACTURE OF ENGINEERING MATERIALS & STRUCTURES | 2016 | Univ Bologna; Univ Kragujevac | Italy; Serbia |  | 10.1111/ffe.12395 | sn | 18Ni300 | LPBF | 200 |  |  | 40 |  | 90 | N | [6 empty] | powder |  | HT 490 6; SURF microshot-peen; SURF grind | rotating bending fatigue | 25 |  | -1 |  |  | cylindrical, ISO 1143 | 60 | stress
750 | Influence of the build orientation on the fatigue strength of EOS maraging steel produced by additive metal machine | Ciric-Kostic, Snezana; Croccolo, Dario; De Agostinis, Massimiliano; Fini, Stefano; Olmi, Giorgio; Vranic, Aleksandar | FATIGUE & FRACTURE OF ENGINEERING MATERIALS & STRUCTURES | 2016 | Univ Bologna; Univ Kragujevac | Italy; Serbia |  | 10.1111/ffe.12395 | sn | 18Ni300 | LPBF | 200 |  |  | 40 |  | 0 | N | [6 empty] | powder |  | HT 490 6; SURF microshot-peen; SURF grind | rotating bending fatigue | 25 |  | -1 |  |  | cylindrical, ISO 1143 | 60 | stress
751 | Effects of build orientation and thickness of allowance on the fatigue behaviour of 15-5 PH stainless steel manufactured by DMLS | Bogojevic, Nebojsa; Ciric-Kostic, Snezana; Croccolo, Dario; De Agostinis, Massimiliano; Fini, Stefano; Olmi, Giorgio | FATIGUE & FRACTURE OF ENGINEERING MATERIALS & STRUCTURES | 2018 | Univ Bologna; Univ Kragujevac | Italy; Serbia | European Commission | 10.1111/ffe.12737 | sn | 15-5 PH | LPBF |  |  |  | 20 |  | 0 |  |  | 70 |  |  |  |  | powder |  | HT 482 2; SURF microshot-peen; SURF grind | rotating bending fatigue | 25 |  | -1 |  |  | cylindrical, ISO 1143 | 60 | stress
752 | Effects of build orientation and thickness of allowance on the fatigue behaviour of 15-5 PH stainless steel manufactured by DMLS | Bogojevic, Nebojsa; Ciric-Kostic, Snezana; Croccolo, Dario; De Agostinis, Massimiliano; Fini, Stefano; Olmi, Giorgio | FATIGUE & FRACTURE OF ENGINEERING MATERIALS & STRUCTURES | 2018 | Univ Bologna; Univ Kragujevac | Italy; Serbia | European Commission | 10.1111/ffe.12737 | sn | 15-5 PH | LPBF |  |  |  | 20 |  | 90 |  |  | 70 |  |  |  |  | powder |  | HT 482 2; SURF microshot-peen; SURF grind | rotating bending fatigue | 25 |  | -1 |  |  | cylindrical, ISO 1143 | 60 | stress
753 | Effects of build orientation and thickness of allowance on the fatigue behaviour of 15-5 PH stainless steel manufactured by DMLS | Bogojevic, Nebojsa; Ciric-Kostic, Snezana; Croccolo, Dario; De Agostinis, Massimiliano; Fini, Stefano; Olmi, Giorgio | FATIGUE & FRACTURE OF ENGINEERING MATERIALS & STRUCTURES | 2018 | Univ Bologna; Univ Kragujevac | Italy; Serbia | European Commission | 10.1111/ffe.12737 | sn | 15-5 PH | LPBF |  |  |  | 20 |  | 45 |  |  | 70 |  |  |  |  | powder |  | HT 482 2; SURF microshot-peen; SURF grind | rotating bending fatigue | 25 |  | -1 |  |  | cylindrical, ISO 1143 | 60 | stress
754 | Effects of build orientation and thickness of allowance on the fatigue behaviour of 15-5 PH stainless steel manufactured by DMLS | Bogojevic, Nebojsa; Ciric-Kostic, Snezana; Croccolo, Dario; De Agostinis, Massimiliano; Fini, Stefano; Olmi, Giorgio | FATIGUE & FRACTURE OF ENGINEERING MATERIALS & STRUCTURES | 2018 | Univ Bologna; Univ Kragujevac | Italy; Serbia | European Commission | 10.1111/ffe.12737 | sn | 15-5 PH | LPBF |  |  |  | 20 |  | 0 |  |  | 70 |  |  |  |  | powder |  | HT 482 2; SURF microshot-peen; SURF grind | rotating bending fatigue | 25 |  | -1 |  |  | cylindrical, ISO 1143 | 60 | stress
755 | Effects of build orientation and thickness of allowance on the fatigue behaviour of 15-5 PH stainless steel manufactured by DMLS | Bogojevic, Nebojsa; Ciric-Kostic, Snezana; Croccolo, Dario; De Agostinis, Massimiliano; Fini, Stefano; Olmi, Giorgio | FATIGUE & FRACTURE OF ENGINEERING MATERIALS & STRUCTURES | 2018 | Univ Bologna; Univ Kragujevac | Italy; Serbia | European Commission | 10.1111/ffe.12737 | sn | 15-5 PH | LPBF |  |  |  | 20 |  | 90 |  |  | 70 |  |  |  |  | powder |  | HT 482 2; SURF microshot-peen; SURF grind | rotating bending fatigue | 25 |  | -1 |  |  | cylindrical, ISO 1143 | 60 | stress
756 | Effects of build orientation and thickness of allowance on the fatigue behaviour of 15-5 PH stainless steel manufactured by DMLS | Bogojevic, Nebojsa; Ciric-Kostic, Snezana; Croccolo, Dario; De Agostinis, Massimiliano; Fini, Stefano; Olmi, Giorgio | FATIGUE & FRACTURE OF ENGINEERING MATERIALS & STRUCTURES | 2018 | Univ Bologna; Univ Kragujevac | Italy; Serbia | European Commission | 10.1111/ffe.12737 | sn | 15-5 PH | LPBF |  |  |  | 20 |  | 45 |  |  | 70 |  |  |  |  | powder |  | HT 482 2; SURF microshot-peen; SURF grind | rotating bending fatigue | 25 |  | -1 |  |  | cylindrical, ISO 1143 | 60 | stress
757 | Fatigue life prediction of additively manufactured material: Effects of surface roughness, defect size, and shape | Doude, H. R.; Khalili, A.; Mahtabi, M. J.; Newman, James C., Jr.; Yadollahi, Aref | FATIGUE & FRACTURE OF ENGINEERING MATERIALS & STRUCTURES | 2018 | Mississippi State Univ; Pure Technol; Univ Toledo | USA |  | 10.1111/ffe.12799 | sn | IN718 | LPBF | [5 empty] | 0, 90 | [7 empty] | powder |  | HT 1065 1.5; HIP 1165 3.5 1000; HT 1066 1; HT 760 10; HT 650 10; SURF low-stress grind | uniaxial | 25 |  | -1 |  | ASTM E466 | cylindrical |  | stress |  | 178 | 1170 | 1380
758 | Fatigue life prediction of additively manufactured material: Effects of surface roughness, defect size, and shape | Doude, H. R.; Khalili, A.; Mahtabi, M. J.; Newman, James C., Jr.; Yadollahi, Aref | FATIGUE & FRACTURE OF ENGINEERING MATERIALS & STRUCTURES | 2018 | Mississippi State Univ; Pure Technol; Univ Toledo | USA |  | 10.1111/ffe.12799 | sn | IN718 | LPBF | [5 empty] | 0, 90 | [7 empty] | powder |  | HT 1065 1.5; HIP 1165 3.5 1000; HT 1066 1; HT 760 10; HT 650 10; SURF low-stress grind | uniaxial | 25 |  | 0.1 |  | ASTM E466 | cylindrical |  | stress |  | 178 | 1170 | 1380
759 | Fatigue life prediction of additively manufactured material: Effects of surface roughness, defect size, and shape | Doude, H. R.; Khalili, A.; Mahtabi, M. J.; Newman, James C., Jr.; Yadollahi, Aref | FATIGUE & FRACTURE OF ENGINEERING MATERIALS & STRUCTURES | 2018 | Mississippi State Univ; Pure Technol; Univ Toledo | USA |  | 10.1111/ffe.12799 | sn | IN718 | LPBF | [5 empty] | 0, 90 | [7 empty] | powder |  | HT 1065 1.5; HIP 1165 3.5 1000; HT 1066 1; HT 760 10; HT 650 10; SURF as-built | uniaxial | 25 |  | 0.1 |  | ASTM E466 | cylindrical |  | stress |  | 178 | 1170 | 1380
760 | Notched fatigue testing of Inconel 718 prepared by selective laser melting | Bean, Glenn E.; Patel, Dhruv N.; Witkin, David B. | FATIGUE & FRACTURE OF ENGINEERING MATERIALS & STRUCTURES | 2019 | Aerosp Corp | USA |  | 10.1111/ffe.12880 | sn | IN718 | LPBF | 180 | 600 | 105 | 30 |  | 90 | [7 empty] | powder |  | HIP 1163 3 1000; HT 954 NaN; HT 718 8; HT 621 10; SURF as-built | uniaxial | 25 |  | 0.1 | Instron |  | Kt=3.1 | 40 | stress |  |  | 1100 | 1380 | 24
761 | Notched fatigue testing of Inconel 718 prepared by selective laser melting | Bean, Glenn E.; Patel, Dhruv N.; Witkin, David B. | FATIGUE & FRACTURE OF ENGINEERING MATERIALS & STRUCTURES | 2019 | Aerosp Corp | USA |  | 10.1111/ffe.12880 | sn | IN718 | LPBF | 180 | 600 | 105 | 30 |  | 0 | [7 empty] | powder |  | HIP 1163 3 1000; HT 954 NaN; HT 718 8; HT 621 10; SURF as-built | uniaxial | 25 |  | 0.1 | Instron |  | Kt=2.24 | 40 | stress |  |  | 1100 | 1380 | 24
762 | Notched fatigue testing of Inconel 718 prepared by selective laser melting | Bean, Glenn E.; Patel, Dhruv N.; Witkin, David B. | FATIGUE & FRACTURE OF ENGINEERING MATERIALS & STRUCTURES | 2019 | Aerosp Corp | USA |  | 10.1111/ffe.12880 | sn | IN718 | LPBF | 180 | 600 | 105 | 30 |  | 90 | [7 empty] | powder |  | HIP 1163 3 1000; HT 954 NaN; HT 718 8; HT 621 10; SURF as-built | uniaxial | 25 |  | 0.1 | Instron |  | Kt=2.24 | 40 | stress |  |  | 1100 | 1380 | 24
763 | Notched fatigue testing of Inconel 718 prepared by selective laser melting | Bean, Glenn E.; Patel, Dhruv N.; Witkin, David B. | FATIGUE & FRACTURE OF ENGINEERING MATERIALS & STRUCTURES | 2019 | Aerosp Corp | USA |  | 10.1111/ffe.12880 | sn | IN718 | LPBF | 180 | 600 | 105 | 30 |  | 0 | [7 empty] | powder |  | HIP 1163 3 1000; HT 954 NaN; HT 718 8; HT 621 10; SURF as-built | uniaxial | 25 |  | 0.1 | Instron |  | Kt=3.1 | 40 | stress |  |  | 1100 | 1380 | 24
764 | Notched fatigue testing of Inconel 718 prepared by selective laser melting | Bean, Glenn E.; Patel, Dhruv N.; Witkin, David B. | FATIGUE & FRACTURE OF ENGINEERING MATERIALS & STRUCTURES | 2019 | Aerosp Corp | USA |  | 10.1111/ffe.12880 | sn | IN718 | LPBF | 180 | 600 | 105 | 30 |  | 0 | [7 empty] | powder |  | HIP 1163 3 1000; HT 954 NaN; HT 718 8; HT 621 10; SURF as-built | uniaxial | 25 |  | 0.1 | Instron |  | Kt=2 | 40 | stress |  |  | 1100 | 1380 | 24
765 | Notched fatigue testing of Inconel 718 prepared by selective laser melting | Bean, Glenn E.; Patel, Dhruv N.; Witkin, David B. | FATIGUE & FRACTURE OF ENGINEERING MATERIALS & STRUCTURES | 2019 | Aerosp Corp | USA |  | 10.1111/ffe.12880 | sn | IN718 | LPBF | 180 | 600 | 105 | 30 |  | 90 | [7 empty] | powder |  | HIP 1163 3 1000; HT 954 NaN; HT 718 8; HT 621 10; SURF as-built | uniaxial | 25 |  | 0.1 | Instron |  | Kt=2 | 40 | stress |  |  | 1100 | 1380 | 24
766 | Notched fatigue testing of Inconel 718 prepared by selective laser melting | Bean, Glenn E.; Patel, Dhruv N.; Witkin, David B. | FATIGUE & FRACTURE OF ENGINEERING MATERIALS & STRUCTURES | 2019 | Aerosp Corp | USA |  | 10.1111/ffe.12880 | sn | IN718 | LPBF | 180 | 600 | 105 | 30 |  | 0 | [7 empty] | powder |  | HIP 1163 3 1000; HT 954 NaN; HT 718 8; HT 621 10; SURF machine | uniaxial | 25 |  | 0.1 | Instron |  | Kt=3.1 | 40 | stress |  |  | 1100 | 1380 | 24
767 | Notched fatigue testing of Inconel 718 prepared by selective laser melting | Bean, Glenn E.; Patel, Dhruv N.; Witkin, David B. | FATIGUE & FRACTURE OF ENGINEERING MATERIALS & STRUCTURES | 2019 | Aerosp Corp | USA |  | 10.1111/ffe.12880 | sn | IN718 | LPBF | 180 | 600 | 105 | 30 |  | 90 | [7 empty] | powder |  | HIP 1163 3 1000; HT 954 NaN; HT 718 8; HT 621 10; SURF machine | uniaxial | 25 |  | 0.1 | Instron |  | Kt=3.1 | 40 | stress |  |  | 1100 | 1380 | 24
768 | Sensitivity of direct metal laser sintering Maraging steel fatigue strength to build orientation and allowance for machining | Bogojevic, Nebojsa; Ciric-Kostic, Snezana; Croccolo, Dario; De Agostinis, Massimiliano; Fini, Stefano; Moraca, Slobodan; Olmi, Giorgio; Robusto, Francesco | FATIGUE & FRACTURE OF ENGINEERING MATERIALS & STRUCTURES | 2019 | Univ Bologna; Univ Kragujevac; Univ Novi Sad | Italy; Serbia | European Commission | 10.1111/ffe.12917 | sn | 18Ni300 | LPBF |  |  |  | 40 |  | 0 |  |  | 70 |  |  |  |  | powder |  | SURF machine | rotating bending fatigue | 25 |  | -1 |  |  | cylindrical, ISO 1143 | 60 | stress
769 | Sensitivity of direct metal laser sintering Maraging steel fatigue strength to build orientation and allowance for machining | Bogojevic, Nebojsa; Ciric-Kostic, Snezana; Croccolo, Dario; De Agostinis, Massimiliano; Fini, Stefano; Moraca, Slobodan; Olmi, Giorgio; Robusto, Francesco | FATIGUE & FRACTURE OF ENGINEERING MATERIALS & STRUCTURES | 2019 | Univ Bologna; Univ Kragujevac; Univ Novi Sad | Italy; Serbia | European Commission | 10.1111/ffe.12917 | sn | 18Ni300 | LPBF |  |  |  | 40 |  | 90 |  |  | 70 |  |  |  |  | powder |  | SURF machine | rotating bending fatigue | 25 |  | -1 |  |  | cylindrical, ISO 1143 | 60 | stress
770 | Sensitivity of direct metal laser sintering Maraging steel fatigue strength to build orientation and allowance for machining | Bogojevic, Nebojsa; Ciric-Kostic, Snezana; Croccolo, Dario; De Agostinis, Massimiliano; Fini, Stefano; Moraca, Slobodan; Olmi, Giorgio; Robusto, Francesco | FATIGUE & FRACTURE OF ENGINEERING MATERIALS & STRUCTURES | 2019 | Univ Bologna; Univ Kragujevac; Univ Novi Sad | Italy; Serbia | European Commission | 10.1111/ffe.12917 | sn | 18Ni300 | LPBF |  |  |  | 40 |  | 45 |  |  | 70 |  |  |  |  | powder |  | SURF machine | rotating bending fatigue | 25 |  | -1 |  |  | cylindrical, ISO 1143 | 60 | stress
771 | Sensitivity of direct metal laser sintering Maraging steel fatigue strength to build orientation and allowance for machining | Bogojevic, Nebojsa; Ciric-Kostic, Snezana; Croccolo, Dario; De Agostinis, Massimiliano; Fini, Stefano; Moraca, Slobodan; Olmi, Giorgio; Robusto, Francesco | FATIGUE & FRACTURE OF ENGINEERING MATERIALS & STRUCTURES | 2019 | Univ Bologna; Univ Kragujevac; Univ Novi Sad | Italy; Serbia | European Commission | 10.1111/ffe.12917 | sn | 18Ni300 | LPBF |  |  |  | 40 |  | 90 |  |  | 70 |  |  |  |  | powder |  | SURF machine | rotating bending fatigue | 25 |  | -1 |  |  | cylindrical, ISO 1143 | 60 | stress
772 | Sensitivity of direct metal laser sintering Maraging steel fatigue strength to build orientation and allowance for machining | Bogojevic, Nebojsa; Ciric-Kostic, Snezana; Croccolo, Dario; De Agostinis, Massimiliano; Fini, Stefano; Moraca, Slobodan; Olmi, Giorgio; Robusto, Francesco | FATIGUE & FRACTURE OF ENGINEERING MATERIALS & STRUCTURES | 2019 | Univ Bologna; Univ Kragujevac; Univ Novi Sad | Italy; Serbia | European Commission | 10.1111/ffe.12917 | sn | 18Ni300 | LPBF |  |  |  | 40 |  | 45 |  |  | 70 |  |  |  |  | powder |  | SURF machine | rotating bending fatigue | 25 |  | -1 |  |  | cylindrical, ISO 1143 | 60 | stress
773 | Sensitivity of direct metal laser sintering Maraging steel fatigue strength to build orientation and allowance for machining | Bogojevic, Nebojsa; Ciric-Kostic, Snezana; Croccolo, Dario; De Agostinis, Massimiliano; Fini, Stefano; Moraca, Slobodan; Olmi, Giorgio; Robusto, Francesco | FATIGUE & FRACTURE OF ENGINEERING MATERIALS & STRUCTURES | 2019 | Univ Bologna; Univ Kragujevac; Univ Novi Sad | Italy; Serbia | European Commission | 10.1111/ffe.12917 | sn | 18Ni300 | LPBF |  |  |  | 40 |  | 0 |  |  | 70 |  |  |  |  | powder |  | SURF machine | rotating bending fatigue | 25 |  | -1 |  |  | cylindrical, ISO 1143 | 60 | stress
774 | Sensitivity of direct metal laser sintering Maraging steel fatigue strength to build orientation and allowance for machining | Bogojevic, Nebojsa; Ciric-Kostic, Snezana; Croccolo, Dario; De Agostinis, Massimiliano; Fini, Stefano; Moraca, Slobodan; Olmi, Giorgio; Robusto, Francesco | FATIGUE & FRACTURE OF ENGINEERING MATERIALS & STRUCTURES | 2019 | Univ Bologna; Univ Kragujevac; Univ Novi Sad | Italy; Serbia | European Commission | 10.1111/ffe.12917 | sn | 18Ni300 | LPBF |  |  |  | 40 |  | 90 |  |  | 70 |  |  |  |  | powder |  | SURF machine | rotating bending fatigue | 25 |  | -1 |  |  | cylindrical, ISO 1143 | 60 | stress
775 | Sensitivity of direct metal laser sintering Maraging steel fatigue strength to build orientation and allowance for machining | Bogojevic, Nebojsa; Ciric-Kostic, Snezana; Croccolo, Dario; De Agostinis, Massimiliano; Fini, Stefano; Moraca, Slobodan; Olmi, Giorgio; Robusto, Francesco | FATIGUE & FRACTURE OF ENGINEERING MATERIALS & STRUCTURES | 2019 | Univ Bologna; Univ Kragujevac; Univ Novi Sad | Italy; Serbia | European Commission | 10.1111/ffe.12917 | sn | 18Ni300 | LPBF |  |  |  | 40 |  | 90 |  |  | 70 |  |  |  |  | powder |  | SURF machine | rotating bending fatigue | 25 |  | -1 |  |  | cylindrical, ISO 1143 | 60 | stress
776 | Sensitivity of direct metal laser sintering Maraging steel fatigue strength to build orientation and allowance for machining | Bogojevic, Nebojsa; Ciric-Kostic, Snezana; Croccolo, Dario; De Agostinis, Massimiliano; Fini, Stefano; Moraca, Slobodan; Olmi, Giorgio; Robusto, Francesco | FATIGUE & FRACTURE OF ENGINEERING MATERIALS & STRUCTURES | 2019 | Univ Bologna; Univ Kragujevac; Univ Novi Sad | Italy; Serbia | European Commission | 10.1111/ffe.12917 | sn | 18Ni300 | LPBF |  |  |  | 40 |  | 90 |  |  | 70 |  |  |  |  | powder |  | SURF machine | rotating bending fatigue | 25 |  | -1 |  |  | cylindrical, ISO 1143 | 60 | stress
777 | Investigation of the anisotropic cyclic damage behavior of selective laser melted AISI 316L stainless steel | Kleinhorst, Jan; Stern, Felix; Tenkamp, Jochen; Walther, Frank | FATIGUE & FRACTURE OF ENGINEERING MATERIALS & STRUCTURES | 2019 | Tech Univ Dortmund | Germany |  | 10.1111/ffe.13029 | sn | 316L | LPBF | [5 empty] | 0 | [7 empty] | powder |  | SURF machine; SURF polish | uniaxial | 25 |  | -1 | Schenck PSB100 |  | cylindrical | 10 | stress | 3000000
778 | Investigation of the anisotropic cyclic damage behavior of selective laser melted AISI 316L stainless steel | Kleinhorst, Jan; Stern, Felix; Tenkamp, Jochen; Walther, Frank | FATIGUE & FRACTURE OF ENGINEERING MATERIALS & STRUCTURES | 2019 | Tech Univ Dortmund | Germany |  | 10.1111/ffe.13029 | sn | 316L | LPBF | [5 empty] | 45 | [7 empty] | powder |  | SURF machine; SURF polish | uniaxial | 25 |  | -1 | Schenck PSB100 |  | cylindrical | 10 | stress | 3000000
779 | Investigation of the anisotropic cyclic damage behavior of selective laser melted AISI 316L stainless steel | Kleinhorst, Jan; Stern, Felix; Tenkamp, Jochen; Walther, Frank | FATIGUE & FRACTURE OF ENGINEERING MATERIALS & STRUCTURES | 2019 | Tech Univ Dortmund | Germany |  | 10.1111/ffe.13029 | sn | 316L | LPBF | [5 empty] | 90 | [7 empty] | powder |  | SURF machine; SURF polish | uniaxial | 25 |  | -1 | Schenck PSB100 |  | cylindrical | 10 | stress | 3000000
780 | Fatigue behaviors of laser hybrid welded AA7020 due to defects via synchrotron X-ray microtomography | Ding, San-San; Fu, Yanan; Hu, Yanan; Song, Zhe; Wu Shengchuan | FATIGUE & FRACTURE OF ENGINEERING MATERIALS & STRUCTURES | 2019 | CRRC Qingdao Sifang Co Ltd; Chinese Acad Sci; ESRF; Southwest Jiaotong Univ | France; Peoples R China |  | 10.1111/ffe.13031 | sn | [18 empty] | uniaxial | 25 | [6 empty] | stress
781 | Fatigue-life prediction of additively manufactured material: Effects of heat treatment and build orientation | Bian, Linkan; Doude, Haley; Elwany, Alaa; Mahmoudi, Mohamad; Newman, James C., Jr.; Yadollahi, Aref | FATIGUE & FRACTURE OF ENGINEERING MATERIALS & STRUCTURES | 2020 | Mississippi State Univ; Texas A&M Univ | USA | Mississippi State University | 10.1111/ffe.13200 | sn | 17-4 PH | LPBF | [5 empty] | 90 | Ar | [6 empty] | powder |  | SURF machine; SURF polish | uniaxial | 25 |  | -1 | servo-hydraulic |  | cylindrical, ASTM E606 |  | strain | 1000000 | 187 | 580 | 940 | 5.8
782 | Fatigue-life prediction of additively manufactured material: Effects of heat treatment and build orientation | Bian, Linkan; Doude, Haley; Elwany, Alaa; Mahmoudi, Mohamad; Newman, James C., Jr.; Yadollahi, Aref | FATIGUE & FRACTURE OF ENGINEERING MATERIALS & STRUCTURES | 2020 | Mississippi State Univ; Texas A&M Univ | USA | Mississippi State University | 10.1111/ffe.13200 | sn | 17-4 PH | LPBF | [5 empty] | 90 | Ar | [6 empty] | powder |  | HT 1040 0.5; HT 482 1; SURF machine; SURF polish | uniaxial | 25 |  | -1 | servo-hydraulic |  | cylindrical, ASTM E606 |  | strain | 1000000 | 187 | 1020 | 1150 | 2.8
783 | Fatigue-life prediction of additively manufactured material: Effects of heat treatment and build orientation | Bian, Linkan; Doude, Haley; Elwany, Alaa; Mahmoudi, Mohamad; Newman, James C., Jr.; Yadollahi, Aref | FATIGUE & FRACTURE OF ENGINEERING MATERIALS & STRUCTURES | 2020 | Mississippi State Univ; Texas A&M Univ | USA | Mississippi State University | 10.1111/ffe.13200 | sn | 17-4 PH | LPBF | [5 empty] | 0 | Ar | [6 empty] | powder |  | SURF machine; SURF polish | uniaxial | 25 |  | -1 | servo-hydraulic |  | cylindrical, ASTM E606 |  | strain | 1000000 | 187 | 650 | 1060 | 14.5
784 | Fatigue-life prediction of additively manufactured material: Effects of heat treatment and build orientation | Bian, Linkan; Doude, Haley; Elwany, Alaa; Mahmoudi, Mohamad; Newman, James C., Jr.; Yadollahi, Aref | FATIGUE & FRACTURE OF ENGINEERING MATERIALS & STRUCTURES | 2020 | Mississippi State Univ; Texas A&M Univ | USA | Mississippi State University | 10.1111/ffe.13200 | sn | 17-4 PH | LPBF | [5 empty] | 0 | Ar | [6 empty] | powder |  | HT 1040 0.5; HT 482 1; SURF machine; SURF polish | uniaxial | 25 |  | -1 | servo-hydraulic |  | cylindrical, ASTM E606 |  | strain | 1000000 | 187 | 1250 | 1410 | 11
785 | Influence of hot isostatic pressing and surface finish on the mechanical behaviour of Ti6Al4V processed by electron beam melting | Borrelli, Rosario; Franchitti, Stefania; Pirozzi, Carmine | FATIGUE & FRACTURE OF ENGINEERING MATERIALS & STRUCTURES | 2020 | Italian Aerosp Res Ctr | Italy |  | 10.1111/ffe.13295 | sn | Ti64 | EPBF |  |  |  | 50 |  | 90 | [7 empty] | powder | 45, 106 | HIP 920 2 1000; SURF machine | uniaxial | 25 |  | 0.1 | Zwick/Roel Amsler 100 | ASTM E466 | cylindrical, ASTM E466 | 87 | stress |  | 109.9 | 860 | 929 | 11.9
786 | Influence of hot isostatic pressing and surface finish on the mechanical behaviour of Ti6Al4V processed by electron beam melting | Borrelli, Rosario; Franchitti, Stefania; Pirozzi, Carmine | FATIGUE & FRACTURE OF ENGINEERING MATERIALS & STRUCTURES | 2020 | Italian Aerosp Res Ctr | Italy |  | 10.1111/ffe.13295 | sn | Ti64 | EPBF |  |  |  | 50 |  | 90 | [7 empty] | powder | 45, 106 | SURF machine | uniaxial | 25 |  | 0.1 | Zwick/Roel Amsler 100 | ASTM E466 | cylindrical, ASTM E466 | 87 | stress |  | 115.3 | 958 | 1020 | 13.8
787 | Influence of hot isostatic pressing and surface finish on the mechanical behaviour of Ti6Al4V processed by electron beam melting | Borrelli, Rosario; Franchitti, Stefania; Pirozzi, Carmine | FATIGUE & FRACTURE OF ENGINEERING MATERIALS & STRUCTURES | 2020 | Italian Aerosp Res Ctr | Italy |  | 10.1111/ffe.13295 | sn | Ti64 | EPBF |  |  |  | 50 |  | 90 | [7 empty] | powder | 45, 106 | SURF as-built | uniaxial | 25 |  | 0.1 | Zwick/Roel Amsler 100 | ASTM E466 | cylindrical, ASTM E466 | 87 | stress |  | 104.8 | 857 | 919 | 7.4
788 | Post-treatment selection for tailored fatigue performance of 18Ni300 maraging steel manufactured by laser powder bed fusion | Cutolo, Antonio; Elangeswaran, Chola; Gurung, Kopila; Koch, Raphael; Van Hooreweder, Brecht | FATIGUE & FRACTURE OF ENGINEERING MATERIALS & STRUCTURES | 2020 | Adv Assisted Mfg Solut; Katholieke Univ Leuven | Belgium; Germany | Ford-KU Leuven University Research Alliance Framework | 10.1111/ffe.13304 | sn | 18Ni300 | LPBF | 200 | 1000 | 80 | 30 |  | 90 |  |  | 90 |  |  |  |  | powder | 39.19 | SURF as-built | uniaxial | 25 |  | -1 | Instron ElectroPuls E10000 |  | cylindrical | 30 | stress | 2000000 |  | 1057 | 1176 | 13
789 | Post-treatment selection for tailored fatigue performance of 18Ni300 maraging steel manufactured by laser powder bed fusion | Cutolo, Antonio; Elangeswaran, Chola; Gurung, Kopila; Koch, Raphael; Van Hooreweder, Brecht | FATIGUE & FRACTURE OF ENGINEERING MATERIALS & STRUCTURES | 2020 | Adv Assisted Mfg Solut; Katholieke Univ Leuven | Belgium; Germany | Ford-KU Leuven University Research Alliance Framework | 10.1111/ffe.13304 | sn | 18Ni300 | LPBF | 200 | 1000 | 80 | 30 |  | 90 |  |  | 90 |  |  |  |  | powder | 39.19 | HT 820 1; HT 480 3; SURF sandblast | uniaxial | 25 |  | -1 | Instron ElectroPuls E10000 |  | cylindrical | 30 | stress | 2000000 |  | 1744 | 1726 | 5
790 | Post-treatment selection for tailored fatigue performance of 18Ni300 maraging steel manufactured by laser powder bed fusion | Cutolo, Antonio; Elangeswaran, Chola; Gurung, Kopila; Koch, Raphael; Van Hooreweder, Brecht | FATIGUE & FRACTURE OF ENGINEERING MATERIALS & STRUCTURES | 2020 | Adv Assisted Mfg Solut; Katholieke Univ Leuven | Belgium; Germany | Ford-KU Leuven University Research Alliance Framework | 10.1111/ffe.13304 | sn | 18Ni300 | LPBF | 200 | 1000 | 80 | 30 |  | 90 |  |  | 90 |  |  |  |  | powder | 39.19 | SURF vibratory finished | uniaxial | 25 |  | -1 | Instron ElectroPuls E10000 |  | cylindrical | 30 | stress | 2000000 |  | 1057 | 1176 | 13
791 | Post-treatment selection for tailored fatigue performance of 18Ni300 maraging steel manufactured by laser powder bed fusion | Cutolo, Antonio; Elangeswaran, Chola; Gurung, Kopila; Koch, Raphael; Van Hooreweder, Brecht | FATIGUE & FRACTURE OF ENGINEERING MATERIALS & STRUCTURES | 2020 | Adv Assisted Mfg Solut; Katholieke Univ Leuven | Belgium; Germany | Ford-KU Leuven University Research Alliance Framework | 10.1111/ffe.13304 | sn | 18Ni300 | LPBF | 200 | 1000 | 80 | 30 |  | 90 |  |  | 90 |  |  |  |  | powder | 39.19 | SURF sandblast | uniaxial | 25 |  | -1 | Instron ElectroPuls E10000 |  | cylindrical | 30 | stress | 2000000 |  | 1057 | 1176 | 13
792 | Post-treatment selection for tailored fatigue performance of 18Ni300 maraging steel manufactured by laser powder bed fusion | Cutolo, Antonio; Elangeswaran, Chola; Gurung, Kopila; Koch, Raphael; Van Hooreweder, Brecht | FATIGUE & FRACTURE OF ENGINEERING MATERIALS & STRUCTURES | 2020 | Adv Assisted Mfg Solut; Katholieke Univ Leuven | Belgium; Germany | Ford-KU Leuven University Research Alliance Framework | 10.1111/ffe.13304 | sn | 18Ni300 | LPBF | 200 | 1000 | 80 | 30 |  | 90 |  |  | 90 |  |  |  |  | powder | 39.19 | HT 820 1; HT 480 3; SURF as-built | uniaxial | 25 |  | -1 | Instron ElectroPuls E10000 |  | cylindrical | 30 | stress | 2000000 |  | 1744 | 1726 | 5
793 | Post-treatment selection for tailored fatigue performance of 18Ni300 maraging steel manufactured by laser powder bed fusion | Cutolo, Antonio; Elangeswaran, Chola; Gurung, Kopila; Koch, Raphael; Van Hooreweder, Brecht | FATIGUE & FRACTURE OF ENGINEERING MATERIALS & STRUCTURES | 2020 | Adv Assisted Mfg Solut; Katholieke Univ Leuven | Belgium; Germany | Ford-KU Leuven University Research Alliance Framework | 10.1111/ffe.13304 | sn | 18Ni300 | LPBF | 200 | 1000 | 80 | 30 |  | 90 |  |  | 90 |  |  |  |  | powder | 39.19 | HT 820 1; HT 480 3; SURF vibratory finished | uniaxial | 25 |  | -1 | Instron ElectroPuls E10000 |  | cylindrical | 30 | stress | 2000000 |  | 1744 | 1726 | 5
794 | Effect of direct metal laser sintering build parameters on defects and ultrasonic fatigue performance of additively manufactured AlSi10Mg | Arjun Tekalur, Srinivasan; Carroll, Jason W.; Rhein, Robert K.; Shi, Qianying; Wayne Jones, J. | FATIGUE & FRACTURE OF ENGINEERING MATERIALS & STRUCTURES | 2021 | Eaton Corp; Univ Michigan | USA |  | 10.1111/ffe.13355 | sn | AlSi10Mg | LPBF | 250 | 600 | 190 | 60 |  | 90 | [7 empty] | powder |  | SURF low-stress grind | VHCF | 25 |  | -1 |  |  | cylindrical | 20000 | stress
795 | Effect of direct metal laser sintering build parameters on defects and ultrasonic fatigue performance of additively manufactured AlSi10Mg | Arjun Tekalur, Srinivasan; Carroll, Jason W.; Rhein, Robert K.; Shi, Qianying; Wayne Jones, J. | FATIGUE & FRACTURE OF ENGINEERING MATERIALS & STRUCTURES | 2021 | Eaton Corp; Univ Michigan | USA |  | 10.1111/ffe.13355 | sn | AlSi10Mg | LPBF | 310 | 800 | 190 | 60 |  | 90 | [7 empty] | powder |  | SURF low-stress grind | VHCF | 25 |  | -1 |  |  | cylindrical | 20000 | stress
796 | Effect of direct metal laser sintering build parameters on defects and ultrasonic fatigue performance of additively manufactured AlSi10Mg | Arjun Tekalur, Srinivasan; Carroll, Jason W.; Rhein, Robert K.; Shi, Qianying; Wayne Jones, J. | FATIGUE & FRACTURE OF ENGINEERING MATERIALS & STRUCTURES | 2021 | Eaton Corp; Univ Michigan | USA |  | 10.1111/ffe.13355 | sn | AlSi10Mg | LPBF | 250 | 600 | 190 | 30 |  | 90 | [7 empty] | powder |  | SURF low-stress grind | VHCF | 25 |  | -1 |  |  | cylindrical | 20000 | stress
797 | Effect of direct metal laser sintering build parameters on defects and ultrasonic fatigue performance of additively manufactured AlSi10Mg | Arjun Tekalur, Srinivasan; Carroll, Jason W.; Rhein, Robert K.; Shi, Qianying; Wayne Jones, J. | FATIGUE & FRACTURE OF ENGINEERING MATERIALS & STRUCTURES | 2021 | Eaton Corp; Univ Michigan | USA |  | 10.1111/ffe.13355 | sn | AlSi10Mg | LPBF | 310 | 800 | 190 | 30 |  | 90 | [7 empty] | powder |  | SURF low-stress grind | VHCF | 25 |  | -1 |  |  | cylindrical | 20000 | stress
798 | Influence of processing parameters of selective laser melting on high-cycle and very-high-cycle fatigue behaviour of Ti-6Al-4V | Du, Leiming; Hong, Youshi; Qian, Guian; Zheng, Liang | FATIGUE & FRACTURE OF ENGINEERING MATERIALS & STRUCTURES | 2021 | Chinese Acad Sci; Harbin Inst Technol | Peoples R China | Chinese Academy of Sciences (CAS); National Natural Science Foundation of China (NSFC) | 10.1111/ffe.13361 | sn | Ti64 | LPBF | 120 | 1200 | 70 | 30 |  | 90 | Ar |  | 60 |  |  |  |  | powder | 34 | HT 600 2; SURF polish | VHCF | 25 |  | -1 | Lasur GF20 |  | cylindrical | 20000 | stress |  |  | 1176 | 1198 | 1.7
799 | Influence of processing parameters of selective laser melting on high-cycle and very-high-cycle fatigue behaviour of Ti-6Al-4V | Du, Leiming; Hong, Youshi; Qian, Guian; Zheng, Liang | FATIGUE & FRACTURE OF ENGINEERING MATERIALS & STRUCTURES | 2021 | Chinese Acad Sci; Harbin Inst Technol | Peoples R China | Chinese Academy of Sciences (CAS); National Natural Science Foundation of China (NSFC) | 10.1111/ffe.13361 | sn | Ti64 | LPBF | 120 | 1000 | 100 | 45 |  | 90 | Ar |  | 60 |  |  |  |  | powder | 34 | HT 600 2; SURF polish | VHCF | 25 |  | -1 | Lasur GF20 |  | cylindrical | 20000 | stress |  |  | 1117 | 1143 | 1.6
800 | Influence of processing parameters of selective laser melting on high-cycle and very-high-cycle fatigue behaviour of Ti-6Al-4V | Du, Leiming; Hong, Youshi; Qian, Guian; Zheng, Liang | FATIGUE & FRACTURE OF ENGINEERING MATERIALS & STRUCTURES | 2021 | Chinese Acad Sci; Harbin Inst Technol | Peoples R China | Chinese Academy of Sciences (CAS); National Natural Science Foundation of China (NSFC) | 10.1111/ffe.13361 | sn | Ti64 | LPBF | 120 | 800 | 130 | 60 |  | 90 | Ar |  | 60 |  |  |  |  | powder | 34 | HT 600 2; SURF polish | VHCF | 25 |  | -1 | Lasur GF20 |  | cylindrical | 20000 | stress |  |  | 514 | 514 | 0.8
801 | Influence of processing parameters of selective laser melting on high-cycle and very-high-cycle fatigue behaviour of Ti-6Al-4V | Du, Leiming; Hong, Youshi; Qian, Guian; Zheng, Liang | FATIGUE & FRACTURE OF ENGINEERING MATERIALS & STRUCTURES | 2021 | Chinese Acad Sci; Harbin Inst Technol | Peoples R China | Chinese Academy of Sciences (CAS); National Natural Science Foundation of China (NSFC) | 10.1111/ffe.13361 | sn | Ti64 | LPBF | 160 | 1000 | 130 | 30 |  | 90 | Ar |  | 60 |  |  |  |  | powder | 34 | HT 600 2; SURF polish | VHCF | 25 |  | -1 | Lasur GF20 |  | cylindrical | 20000 | stress |  |  | 1135 | 1198 | 1.6
802 | Influence of processing parameters of selective laser melting on high-cycle and very-high-cycle fatigue behaviour of Ti-6Al-4V | Du, Leiming; Hong, Youshi; Qian, Guian; Zheng, Liang | FATIGUE & FRACTURE OF ENGINEERING MATERIALS & STRUCTURES | 2021 | Chinese Acad Sci; Harbin Inst Technol | Peoples R China | Chinese Academy of Sciences (CAS); National Natural Science Foundation of China (NSFC) | 10.1111/ffe.13361 | sn | Ti64 | LPBF | 160 | 800 | 70 | 45 |  | 90 | Ar |  | 60 |  |  |  |  | powder | 34 | HT 600 2; SURF polish | VHCF | 25 |  | -1 | Lasur GF20 |  | cylindrical | 20000 | stress |  |  | 1189 | 1228 | 2.8
803 | Influence of processing parameters of selective laser melting on high-cycle and very-high-cycle fatigue behaviour of Ti-6Al-4V | Du, Leiming; Hong, Youshi; Qian, Guian; Zheng, Liang | FATIGUE & FRACTURE OF ENGINEERING MATERIALS & STRUCTURES | 2021 | Chinese Acad Sci; Harbin Inst Technol | Peoples R China | Chinese Academy of Sciences (CAS); National Natural Science Foundation of China (NSFC) | 10.1111/ffe.13361 | sn | Ti64 | LPBF | 160 | 1200 | 100 | 60 |  | 90 | Ar |  | 60 |  |  |  |  | powder | 34 | HT 600 2; SURF polish | VHCF | 25 |  | -1 | Lasur GF20 |  | cylindrical | 20000 | stress |  |  | 1071 | 1137 | 1.2
804 | Influence of processing parameters of selective laser melting on high-cycle and very-high-cycle fatigue behaviour of Ti-6Al-4V | Du, Leiming; Hong, Youshi; Qian, Guian; Zheng, Liang | FATIGUE & FRACTURE OF ENGINEERING MATERIALS & STRUCTURES | 2021 | Chinese Acad Sci; Harbin Inst Technol | Peoples R China | Chinese Academy of Sciences (CAS); National Natural Science Foundation of China (NSFC) | 10.1111/ffe.13361 | sn | Ti64 | LPBF | 200 | 800 | 100 | 30 |  | 90 | Ar |  | 60 |  |  |  |  | powder | 34 | HT 600 2; SURF polish | VHCF | 25 |  | -1 | Lasur GF20 |  | cylindrical | 20000 | stress |  |  | 1018 | 1075 | 2.4
805 | Influence of processing parameters of selective laser melting on high-cycle and very-high-cycle fatigue behaviour of Ti-6Al-4V | Du, Leiming; Hong, Youshi; Qian, Guian; Zheng, Liang | FATIGUE & FRACTURE OF ENGINEERING MATERIALS & STRUCTURES | 2021 | Chinese Acad Sci; Harbin Inst Technol | Peoples R China | Chinese Academy of Sciences (CAS); National Natural Science Foundation of China (NSFC) | 10.1111/ffe.13361 | sn | Ti64 | LPBF | 200 | 1200 | 130 | 45 |  | 90 | Ar |  | 60 |  |  |  |  | powder | 34 | HT 600 2; SURF polish | VHCF | 25 |  | -1 | Lasur GF20 |  | cylindrical | 20000 | stress |  |  | 960 | 998 | 1.2
806 | Influence of processing parameters of selective laser melting on high-cycle and very-high-cycle fatigue behaviour of Ti-6Al-4V | Du, Leiming; Hong, Youshi; Qian, Guian; Zheng, Liang | FATIGUE & FRACTURE OF ENGINEERING MATERIALS & STRUCTURES | 2021 | Chinese Acad Sci; Harbin Inst Technol | Peoples R China | Chinese Academy of Sciences (CAS); National Natural Science Foundation of China (NSFC) | 10.1111/ffe.13361 | sn | Ti64 | LPBF | 200 | 1000 | 70 | 60 |  | 90 | Ar |  | 60 |  |  |  |  | powder | 34 | HT 600 2; SURF polish | VHCF | 25 |  | -1 | Lasur GF20 |  | cylindrical | 20000 | stress |  |  | 1089 | 1102 | 1.6
807 | Influence of processing parameters of selective laser melting on high-cycle and very-high-cycle fatigue behaviour of Ti-6Al-4V | Du, Leiming; Hong, Youshi; Qian, Guian; Zheng, Liang | FATIGUE & FRACTURE OF ENGINEERING MATERIALS & STRUCTURES | 2021 | Chinese Acad Sci; Harbin Inst Technol | Peoples R China | Chinese Academy of Sciences (CAS); National Natural Science Foundation of China (NSFC) | 10.1111/ffe.13361 | sn | Ti64 | LPBF | 160 | 1000 | 70 | 30 |  | 90 | Ar |  | 60 |  |  |  |  | powder | 34 | HT 600 2; SURF polish | VHCF | 25 |  | -1 | Lasur GF20 |  | cylindrical | 20000 | stress |  |  | 1045 | 1200 | 4
808 | Influence of processing parameters of selective laser melting on high-cycle and very-high-cycle fatigue behaviour of Ti-6Al-4V | Du, Leiming; Hong, Youshi; Qian, Guian; Zheng, Liang | FATIGUE & FRACTURE OF ENGINEERING MATERIALS & STRUCTURES | 2021 | Chinese Acad Sci; Harbin Inst Technol | Peoples R China | Chinese Academy of Sciences (CAS); National Natural Science Foundation of China (NSFC) | 10.1111/ffe.13361 | sn | Ti64 | LPBF | 120 | 1200 | 70 | 30 |  | 90 | Ar |  | 60 |  |  |  |  | powder | 34 | HT 600 2; SURF polish | VHCF | 25 |  | -1 | Lasur GF20 |  | cylindrical | 20000 | stress |  |  | 1176 | 1198 | 1.7
809 | Influence of processing parameters of selective laser melting on high-cycle and very-high-cycle fatigue behaviour of Ti-6Al-4V | Du, Leiming; Hong, Youshi; Qian, Guian; Zheng, Liang | FATIGUE & FRACTURE OF ENGINEERING MATERIALS & STRUCTURES | 2021 | Chinese Acad Sci; Harbin Inst Technol | Peoples R China | Chinese Academy of Sciences (CAS); National Natural Science Foundation of China (NSFC) | 10.1111/ffe.13361 | sn | Ti64 | LPBF | 120 | 1000 | 100 | 45 |  | 90 | Ar |  | 60 |  |  |  |  | powder | 34 | HT 600 2; SURF polish | VHCF | 25 |  | -1 | Lasur GF20 |  | cylindrical | 20000 | stress |  |  | 1117 | 1143 | 1.6
810 | Influence of processing parameters of selective laser melting on high-cycle and very-high-cycle fatigue behaviour of Ti-6Al-4V | Du, Leiming; Hong, Youshi; Qian, Guian; Zheng, Liang | FATIGUE & FRACTURE OF ENGINEERING MATERIALS & STRUCTURES | 2021 | Chinese Acad Sci; Harbin Inst Technol | Peoples R China | Chinese Academy of Sciences (CAS); National Natural Science Foundation of China (NSFC) | 10.1111/ffe.13361 | sn | Ti64 | LPBF | 120 | 800 | 130 | 60 |  | 90 | Ar |  | 60 |  |  |  |  | powder | 34 | HT 600 2; SURF polish | VHCF | 25 |  | -1 | Lasur GF20 |  | cylindrical | 20000 | stress |  |  | 514 | 514 | 0.8
811 | Influence of processing parameters of selective laser melting on high-cycle and very-high-cycle fatigue behaviour of Ti-6Al-4V | Du, Leiming; Hong, Youshi; Qian, Guian; Zheng, Liang | FATIGUE & FRACTURE OF ENGINEERING MATERIALS & STRUCTURES | 2021 | Chinese Acad Sci; Harbin Inst Technol | Peoples R China | Chinese Academy of Sciences (CAS); National Natural Science Foundation of China (NSFC) | 10.1111/ffe.13361 | sn | Ti64 | LPBF | 160 | 1000 | 130 | 30 |  | 90 | Ar |  | 60 |  |  |  |  | powder | 34 | HT 600 2; SURF polish | VHCF | 25 |  | -1 | Lasur GF20 |  | cylindrical | 20000 | stress |  |  | 1135 | 1198 | 1.6
812 | Influence of processing parameters of selective laser melting on high-cycle and very-high-cycle fatigue behaviour of Ti-6Al-4V | Du, Leiming; Hong, Youshi; Qian, Guian; Zheng, Liang | FATIGUE & FRACTURE OF ENGINEERING MATERIALS & STRUCTURES | 2021 | Chinese Acad Sci; Harbin Inst Technol | Peoples R China | Chinese Academy of Sciences (CAS); National Natural Science Foundation of China (NSFC) | 10.1111/ffe.13361 | sn | Ti64 | LPBF | 160 | 800 | 70 | 45 |  | 90 | Ar |  | 60 |  |  |  |  | powder | 34 | HT 600 2; SURF polish | VHCF | 25 |  | -1 | Lasur GF20 |  | cylindrical | 20000 | stress |  |  | 1189 | 1228 | 2.8
813 | Influence of processing parameters of selective laser melting on high-cycle and very-high-cycle fatigue behaviour of Ti-6Al-4V | Du, Leiming; Hong, Youshi; Qian, Guian; Zheng, Liang | FATIGUE & FRACTURE OF ENGINEERING MATERIALS & STRUCTURES | 2021 | Chinese Acad Sci; Harbin Inst Technol | Peoples R China | Chinese Academy of Sciences (CAS); National Natural Science Foundation of China (NSFC) | 10.1111/ffe.13361 | sn | Ti64 | LPBF | 160 | 1200 | 100 | 60 |  | 90 | Ar |  | 60 |  |  |  |  | powder | 34 | HT 600 2; SURF polish | VHCF | 25 |  | -1 | Lasur GF20 |  | cylindrical | 20000 | stress |  |  | 1071 | 1137 | 1.2
814 | Influence of processing parameters of selective laser melting on high-cycle and very-high-cycle fatigue behaviour of Ti-6Al-4V | Du, Leiming; Hong, Youshi; Qian, Guian; Zheng, Liang | FATIGUE & FRACTURE OF ENGINEERING MATERIALS & STRUCTURES | 2021 | Chinese Acad Sci; Harbin Inst Technol | Peoples R China | Chinese Academy of Sciences (CAS); National Natural Science Foundation of China (NSFC) | 10.1111/ffe.13361 | sn | Ti64 | LPBF | 200 | 800 | 100 | 30 |  | 90 | Ar |  | 60 |  |  |  |  | powder | 34 | HT 600 2; SURF polish | VHCF | 25 |  | -1 | Lasur GF20 |  | cylindrical | 20000 | stress |  |  | 1018 | 1075 | 2.4
815 | Influence of processing parameters of selective laser melting on high-cycle and very-high-cycle fatigue behaviour of Ti-6Al-4V | Du, Leiming; Hong, Youshi; Qian, Guian; Zheng, Liang | FATIGUE & FRACTURE OF ENGINEERING MATERIALS & STRUCTURES | 2021 | Chinese Acad Sci; Harbin Inst Technol | Peoples R China | Chinese Academy of Sciences (CAS); National Natural Science Foundation of China (NSFC) | 10.1111/ffe.13361 | sn | Ti64 | LPBF | 200 | 1200 | 130 | 45 |  | 90 | Ar |  | 60 |  |  |  |  | powder | 34 | HT 600 2; SURF polish | VHCF | 25 |  | -1 | Lasur GF20 |  | cylindrical | 20000 | stress |  |  | 960 | 998 | 1.2
816 | Influence of processing parameters of selective laser melting on high-cycle and very-high-cycle fatigue behaviour of Ti-6Al-4V | Du, Leiming; Hong, Youshi; Qian, Guian; Zheng, Liang | FATIGUE & FRACTURE OF ENGINEERING MATERIALS & STRUCTURES | 2021 | Chinese Acad Sci; Harbin Inst Technol | Peoples R China | Chinese Academy of Sciences (CAS); National Natural Science Foundation of China (NSFC) | 10.1111/ffe.13361 | sn | Ti64 | LPBF | 200 | 1000 | 70 | 60 |  | 90 | Ar |  | 60 |  |  |  |  | powder | 34 | HT 600 2; SURF polish | VHCF | 25 |  | -1 | Lasur GF20 |  | cylindrical | 20000 | stress |  |  | 1089 | 1102 | 1.6
817 | Influence of processing parameters of selective laser melting on high-cycle and very-high-cycle fatigue behaviour of Ti-6Al-4V | Du, Leiming; Hong, Youshi; Qian, Guian; Zheng, Liang | FATIGUE & FRACTURE OF ENGINEERING MATERIALS & STRUCTURES | 2021 | Chinese Acad Sci; Harbin Inst Technol | Peoples R China | Chinese Academy of Sciences (CAS); National Natural Science Foundation of China (NSFC) | 10.1111/ffe.13361 | sn | Ti64 | LPBF | 160 | 1000 | 70 | 30 |  | 90 | Ar |  | 60 |  |  |  |  | powder | 34 | HT 600 2; SURF polish | VHCF | 25 |  | -1 | Lasur GF20 |  | cylindrical | 20000 | stress |  |  | 1045 | 1200 | 4
818 | Very high cycle fatigue characterization of additively manufactured AlSi10Mg and AlSi7Mg aluminium alloys based on ultrasonic fatigue testing | Ilie, Paul; Ince, Ayhan; Lesperance, Xavier | FATIGUE & FRACTURE OF ENGINEERING MATERIALS & STRUCTURES | 2021 | Concordia Univ | Canada | Natural Sciences and Engineering Research Council of Canada (NSERC), Canada | 10.1111/ffe.13406 | sn | AlSi7Mg | LPBF | 370 | 1250 |  | 100 | 180 | 90 | [7 empty] | powder |  | HT 535 2; HT 170 6; SURF machine | VHCF | 25 |  | -1 | in-house |  |  | 20000 | stress |  | 60
819 | Very high cycle fatigue characterization of additively manufactured AlSi10Mg and AlSi7Mg aluminium alloys based on ultrasonic fatigue testing | Ilie, Paul; Ince, Ayhan; Lesperance, Xavier | FATIGUE & FRACTURE OF ENGINEERING MATERIALS & STRUCTURES | 2021 | Concordia Univ | Canada | Natural Sciences and Engineering Research Council of Canada (NSERC), Canada | 10.1111/ffe.13406 | sn | AlSi10Mg | LPBF | 370 | 1250 |  | 100 | 180 | 90 | [7 empty] | powder |  | HT 535 2; HT 170 6; SURF machine | VHCF | 25 |  | -1 | in-house |  |  | 20000 | stress |  | 70
820 | Quasi-static compression and compression-compression fatigue behavior of regular and irregular cellular biomaterials | Benedetti, Matteo; Berto, Filippo; Cao, Anni; Gao, Chao; Molinari, Alberto; Raghavendra, Sunil; Zappini, Gianluca | FATIGUE & FRACTURE OF ENGINEERING MATERIALS & STRUCTURES | 2021 | Lincotek; Norwegian Univ Sci & Technol; Univ Trento | Italy; Norway |  | 10.1111/ffe.13422 | sn | Ti64 | LPBF | [13 empty] | powder |  | SURF as-built | uniaxial, compression | 25 |  | 0.1 |  |  | cubic regular lattice |  | stress
821 | Quasi-static compression and compression-compression fatigue behavior of regular and irregular cellular biomaterials | Benedetti, Matteo; Berto, Filippo; Cao, Anni; Gao, Chao; Molinari, Alberto; Raghavendra, Sunil; Zappini, Gianluca | FATIGUE & FRACTURE OF ENGINEERING MATERIALS & STRUCTURES | 2021 | Lincotek; Norwegian Univ Sci & Technol; Univ Trento | Italy; Norway |  | 10.1111/ffe.13422 | sn | Ti64 | LPBF | [13 empty] | powder |  | SURF as-built | uniaxial, compression | 25 |  | 0.1 |  |  | cubic irregular lattice |  | stress
822 | Quasi-static compression and compression-compression fatigue behavior of regular and irregular cellular biomaterials | Benedetti, Matteo; Berto, Filippo; Cao, Anni; Gao, Chao; Molinari, Alberto; Raghavendra, Sunil; Zappini, Gianluca | FATIGUE & FRACTURE OF ENGINEERING MATERIALS & STRUCTURES | 2021 | Lincotek; Norwegian Univ Sci & Technol; Univ Trento | Italy; Norway |  | 10.1111/ffe.13422 | sn | Ti64 | LPBF | [13 empty] | powder |  | SURF as-built | uniaxial, compression | 25 |  | 0.1 |  |  | star regular lattice |  | stress
823 | Quasi-static compression and compression-compression fatigue behavior of regular and irregular cellular biomaterials | Benedetti, Matteo; Berto, Filippo; Cao, Anni; Gao, Chao; Molinari, Alberto; Raghavendra, Sunil; Zappini, Gianluca | FATIGUE & FRACTURE OF ENGINEERING MATERIALS & STRUCTURES | 2021 | Lincotek; Norwegian Univ Sci & Technol; Univ Trento | Italy; Norway |  | 10.1111/ffe.13422 | sn | Ti64 | LPBF | [13 empty] | powder |  | SURF as-built | uniaxial, compression | 25 |  | 0.1 |  |  | star irregular lattice |  | stress
824 | Quasi-static compression and compression-compression fatigue behavior of regular and irregular cellular biomaterials | Benedetti, Matteo; Berto, Filippo; Cao, Anni; Gao, Chao; Molinari, Alberto; Raghavendra, Sunil; Zappini, Gianluca | FATIGUE & FRACTURE OF ENGINEERING MATERIALS & STRUCTURES | 2021 | Lincotek; Norwegian Univ Sci & Technol; Univ Trento | Italy; Norway |  | 10.1111/ffe.13422 | sn | Ti64 | LPBF | [13 empty] | powder |  | SURF as-built | uniaxial, compression | 25 |  | 0.1 |  |  | trabecular lattice |  | stress
825 | Quasi-static compression and compression-compression fatigue behavior of regular and irregular cellular biomaterials | Benedetti, Matteo; Berto, Filippo; Cao, Anni; Gao, Chao; Molinari, Alberto; Raghavendra, Sunil; Zappini, Gianluca | FATIGUE & FRACTURE OF ENGINEERING MATERIALS & STRUCTURES | 2021 | Lincotek; Norwegian Univ Sci & Technol; Univ Trento | Italy; Norway |  | 10.1111/ffe.13422 | sn | Ti64 | LPBF | [13 empty] | powder |  | SURF as-built | uniaxial, compression | 25 |  | 0.1 |  |  | cross regular lattice |  | stress
826 | Quasi-static compression and compression-compression fatigue behavior of regular and irregular cellular biomaterials | Benedetti, Matteo; Berto, Filippo; Cao, Anni; Gao, Chao; Molinari, Alberto; Raghavendra, Sunil; Zappini, Gianluca | FATIGUE & FRACTURE OF ENGINEERING MATERIALS & STRUCTURES | 2021 | Lincotek; Norwegian Univ Sci & Technol; Univ Trento | Italy; Norway |  | 10.1111/ffe.13422 | sn | Ti64 | LPBF | [13 empty] | powder |  | SURF as-built | uniaxial, compression | 25 |  | 0.1 |  |  | cross irregular lattice |  | stress
827 | Fatigue behavior of Ti6Al4V alloy components manufactured by selective laser melting subjected to hot isostatic pressing and residual stress relief | Borrego, Luis P.; Capela, Carlos; Costa, Jose D. M.; Ferreira, J. A. Martins; Jesus, Joel S. | FATIGUE & FRACTURE OF ENGINEERING MATERIALS & STRUCTURES | 2021 | Coimbra Polytech ISEC; Polytech Inst Leiria; Univ Coimbra | Portugal | European Commission; Portugal-2020 program (PT2020) ; Portuguese Foundation for Science and Technology ; Regional Operational Program of the Center | 10.1111/ffe.13450 | sn | Ti64 | LPBF |  |  |  | 30 |  | 90 | [7 empty] | powder |  | HT 670 5; SURF polish | uniaxial, compression | 25 |  | -1 | Dartec servo hydraulic machine |  | cylindrical, ASTM E606 |  | strain |  | 126 | 1107 | 1143 | 19.7
828 | Fatigue behavior of Ti6Al4V alloy components manufactured by selective laser melting subjected to hot isostatic pressing and residual stress relief | Borrego, Luis P.; Capela, Carlos; Costa, Jose D. M.; Ferreira, J. A. Martins; Jesus, Joel S. | FATIGUE & FRACTURE OF ENGINEERING MATERIALS & STRUCTURES | 2021 | Coimbra Polytech ISEC; Polytech Inst Leiria; Univ Coimbra | Portugal | European Commission; Portugal-2020 program (PT2020) ; Portuguese Foundation for Science and Technology ; Regional Operational Program of the Center | 10.1111/ffe.13450 | sn | Ti64 | LPBF |  |  |  | 30 |  | 90 | [7 empty] | powder |  | HIP 920 2 1000; SURF polish | uniaxial, compression | 25 |  | -1 | Dartec servo hydraulic machine |  | cylindrical, ASTM E606 |  | strain |  | 126 | 950 | 995 | 26.3
829 | Fatigue behavior of Ti6Al4V alloy components manufactured by selective laser melting subjected to hot isostatic pressing and residual stress relief | Borrego, Luis P.; Capela, Carlos; Costa, Jose D. M.; Ferreira, J. A. Martins; Jesus, Joel S. | FATIGUE & FRACTURE OF ENGINEERING MATERIALS & STRUCTURES | 2021 | Coimbra Polytech ISEC; Polytech Inst Leiria; Univ Coimbra | Portugal | European Commission; Portugal-2020 program (PT2020) ; Portuguese Foundation for Science and Technology ; Regional Operational Program of the Center | 10.1111/ffe.13450 | sn | Ti64 | LPBF |  |  |  | 30 |  | 90 | [7 empty] | powder |  | HT 670 5; SURF polish | uniaxial, compression | 25 |  | -1 | Dartec servo hydraulic machine |  | Kt=1.73 |  | strain |  | 126 | 1107 | 1143 | 19.7
830 | Quasistatic and fatigue behavior of an AISI H13 steel obtained by additive manufacturing and conventional method | Branco, Ricardo; Garcias, Jose F.; Macek, Wojciech; Marciniak, Zbigniew; Martins, Rui F.; Pereira, Candida; Santos, Cyril | FATIGUE & FRACTURE OF ENGINEERING MATERIALS & STRUCTURES | 2021 | Gdansk Univ Technol; Opole Univ Technol; Polytech Inst Leiria; Univ Coimbra; Univ Nova Lisboa | Poland; Portugal | Portuguese Foundation for Science and Technology | 10.1111/ffe.13565 | sn | H13 steel | LPBF | 100 | 250 | 120 | 30 |  | 90 | [7 empty] | powder | 10, 45 | SURF machine; SURF polish | uniaxial | 25 |  | 0.2 | Instron 8802 |  | cylindrical | 5 | stress |  |  |  | 504, 493, 513 | 0.75
831 | Very high cycle fatigue (VHCF) response of additively manufactured materials: A review | Berto, Filippo; Caivano, Riccardo; Chiandussi, Giorgio; Paolino, Davide S.; Qian, Guian; Tridello, Andrea | FATIGUE & FRACTURE OF ENGINEERING MATERIALS & STRUCTURES | 2021 | Chinese Acad Sci; Norwegian Univ Sci & Technol; Politecn Torino | Italy; Norway; Peoples R China | Polytechnic University of Milan | 10.1111/ffe.13567 | sn | AlSi10Mg | LPBF | 350 | 1150 | 170 | 50 | 150 | 0 |  | meander | [5 empty] | powder | 45 | SURF polish only | VHCF | 25 |  | -1 | ultrasonic fatigue testing machines |  | hourglass | 20000 | stress | 1000000000 |  | 287 | 413 | 5.5
832 | Very high cycle fatigue (VHCF) response of additively manufactured materials: A review | Berto, Filippo; Caivano, Riccardo; Chiandussi, Giorgio; Paolino, Davide S.; Qian, Guian; Tridello, Andrea | FATIGUE & FRACTURE OF ENGINEERING MATERIALS & STRUCTURES | 2021 | Chinese Acad Sci; Norwegian Univ Sci & Technol; Politecn Torino | Italy; Norway; Peoples R China | Polytechnic University of Milan | 10.1111/ffe.13567 | sn | AlSi10Mg | LPBF | 350 | 1150 | 170 | 50 | 150 | 90 |  | meander | [5 empty] | powder | 45 | SURF polish only | VHCF | 25 |  | -1 | ultrasonic fatigue testing machines |  | hourglass | 20000 | stress | 1000000000 |  | 271 | 419 | 4.1
833 | Very high cycle fatigue (VHCF) response of additively manufactured materials: A review | Berto, Filippo; Caivano, Riccardo; Chiandussi, Giorgio; Paolino, Davide S.; Qian, Guian; Tridello, Andrea | FATIGUE & FRACTURE OF ENGINEERING MATERIALS & STRUCTURES | 2021 | Chinese Acad Sci; Norwegian Univ Sci & Technol; Politecn Torino | Italy; Norway; Peoples R China | Polytechnic University of Milan | 10.1111/ffe.13567 | sn | AlSi10Mg | LPBF | 370 | 1300 | 190 | 50 | 35 | 0 | [7 empty] | powder | 50 | SURF machine | VHCF | 25 |  | 0 | Lasur GF20 |  | cylindrical | 20000 | stress |  |  | 270 | 465 | 12.7
834 | Very high cycle fatigue (VHCF) response of additively manufactured materials: A review | Berto, Filippo; Caivano, Riccardo; Chiandussi, Giorgio; Paolino, Davide S.; Qian, Guian; Tridello, Andrea | FATIGUE & FRACTURE OF ENGINEERING MATERIALS & STRUCTURES | 2021 | Chinese Acad Sci; Norwegian Univ Sci & Technol; Politecn Torino | Italy; Norway; Peoples R China | Polytechnic University of Milan | 10.1111/ffe.13567 | sn | AlSi10Mg | LPBF | 370 | 1300 | 190 | 50 | 35 | 0 | [7 empty] | powder | 50 | SURF machine | VHCF | 25 |  | -1 | Lasur GF20 |  | cylindrical | 20000 | stress |  |  | 270 | 465 | 12.7
835 | Very high cycle fatigue (VHCF) response of additively manufactured materials: A review | Berto, Filippo; Caivano, Riccardo; Chiandussi, Giorgio; Paolino, Davide S.; Qian, Guian; Tridello, Andrea | FATIGUE & FRACTURE OF ENGINEERING MATERIALS & STRUCTURES | 2021 | Chinese Acad Sci; Norwegian Univ Sci & Technol; Politecn Torino | Italy; Norway; Peoples R China | Polytechnic University of Milan | 10.1111/ffe.13567 | sn | AlSi10Mg | LPBF | 370 | 1300 | 190 | 50 | 35 | 0 | [7 empty] | powder | 50 | SURF machine | VHCF | 25 |  | 0.5 | Lasur GF20 |  | cylindrical | 20000 | stress |  |  | 270 | 465 | 12.7
836 | Very high cycle fatigue (VHCF) response of additively manufactured materials: A review | Berto, Filippo; Caivano, Riccardo; Chiandussi, Giorgio; Paolino, Davide S.; Qian, Guian; Tridello, Andrea | FATIGUE & FRACTURE OF ENGINEERING MATERIALS & STRUCTURES | 2021 | Chinese Acad Sci; Norwegian Univ Sci & Technol; Politecn Torino | Italy; Norway; Peoples R China | Polytechnic University of Milan | 10.1111/ffe.13567 | sn | AlSi10Mg | LPBF | 370 | 1300 | 190 | 50 | 35 | 90 | [7 empty] | powder | 50 | SURF machine | VHCF | 25 |  | 0 | Lasur GF20 |  | cylindrical | 20000 | stress |  |  | 235 | 440 | 4.3
837 | Very high cycle fatigue (VHCF) response of additively manufactured materials: A review | Berto, Filippo; Caivano, Riccardo; Chiandussi, Giorgio; Paolino, Davide S.; Qian, Guian; Tridello, Andrea | FATIGUE & FRACTURE OF ENGINEERING MATERIALS & STRUCTURES | 2021 | Chinese Acad Sci; Norwegian Univ Sci & Technol; Politecn Torino | Italy; Norway; Peoples R China | Polytechnic University of Milan | 10.1111/ffe.13567 | sn | AlSi10Mg | LPBF | 370 | 1300 | 190 | 50 | 35 | 90 | [7 empty] | powder | 50 | SURF machine | VHCF | 25 |  | -1 | Lasur GF20 |  | cylindrical | 20000 | stress |  |  | 235 | 440 | 4.3
838 | Very high cycle fatigue (VHCF) response of additively manufactured materials: A review | Berto, Filippo; Caivano, Riccardo; Chiandussi, Giorgio; Paolino, Davide S.; Qian, Guian; Tridello, Andrea | FATIGUE & FRACTURE OF ENGINEERING MATERIALS & STRUCTURES | 2021 | Chinese Acad Sci; Norwegian Univ Sci & Technol; Politecn Torino | Italy; Norway; Peoples R China | Polytechnic University of Milan | 10.1111/ffe.13567 | sn | AlSi10Mg | LPBF | 370 | 1300 | 190 | 50 | 35 | 90 | [7 empty] | powder | 50 | SURF machine | VHCF | 25 |  | 0.5 | Lasur GF20 |  | cylindrical | 20000 | stress |  |  | 235 | 440 | 4.3
839 | Very high cycle fatigue (VHCF) response of additively manufactured materials: A review | Berto, Filippo; Caivano, Riccardo; Chiandussi, Giorgio; Paolino, Davide S.; Qian, Guian; Tridello, Andrea | FATIGUE & FRACTURE OF ENGINEERING MATERIALS & STRUCTURES | 2021 | Chinese Acad Sci; Norwegian Univ Sci & Technol; Politecn Torino | Italy; Norway; Peoples R China | Polytechnic University of Milan | 10.1111/ffe.13567 | sn | AlSi10Mg | LPBF | 370 | 1300 | 190 | 20 | 35 | 0 | [7 empty] | powder | 20 | SURF polish | VHCF | 25 |  | -1 |  |  | cylindrical | 20000 | stress |  |  | 276 | 445 | 6.1
840 | Very high cycle fatigue (VHCF) response of additively manufactured materials: A review | Berto, Filippo; Caivano, Riccardo; Chiandussi, Giorgio; Paolino, Davide S.; Qian, Guian; Tridello, Andrea | FATIGUE & FRACTURE OF ENGINEERING MATERIALS & STRUCTURES | 2021 | Chinese Acad Sci; Norwegian Univ Sci & Technol; Politecn Torino | Italy; Norway; Peoples R China | Polytechnic University of Milan | 10.1111/ffe.13567 | sn | AlSi10Mg | LPBF | 370 | 1300 | 190 | 20 | 35 | 0 | [7 empty] | powder | 20 | SURF polish | VHCF | 25 |  | 0.5 |  |  | cylindrical | 20000 | stress |  |  | 276 | 445 | 6.1
841 | Very high cycle fatigue (VHCF) response of additively manufactured materials: A review | Berto, Filippo; Caivano, Riccardo; Chiandussi, Giorgio; Paolino, Davide S.; Qian, Guian; Tridello, Andrea | FATIGUE & FRACTURE OF ENGINEERING MATERIALS & STRUCTURES | 2021 | Chinese Acad Sci; Norwegian Univ Sci & Technol; Politecn Torino | Italy; Norway; Peoples R China | Polytechnic University of Milan | 10.1111/ffe.13567 | sn | AlSi10Mg | LPBF | 370 | 1300 | 190 | 20 | 35 | 0 | [7 empty] | powder | 20 | SURF polish | VHCF | 25 |  | 0 |  |  | cylindrical | 20000 | stress |  |  | 276 | 445 | 6.1
842 | Very high cycle fatigue (VHCF) response of additively manufactured materials: A review | Berto, Filippo; Caivano, Riccardo; Chiandussi, Giorgio; Paolino, Davide S.; Qian, Guian; Tridello, Andrea | FATIGUE & FRACTURE OF ENGINEERING MATERIALS & STRUCTURES | 2021 | Chinese Acad Sci; Norwegian Univ Sci & Technol; Politecn Torino | Italy; Norway; Peoples R China | Polytechnic University of Milan | 10.1111/ffe.13567 | sn | Ti64 | LPBF | [5 empty] | 0 | [7 empty] | powder |  | SURF polish | VHCF | 25 |  | -1 | Lasur GF20 |  |  | 20000 | stress
843 | Very high cycle fatigue (VHCF) response of additively manufactured materials: A review | Berto, Filippo; Caivano, Riccardo; Chiandussi, Giorgio; Paolino, Davide S.; Qian, Guian; Tridello, Andrea | FATIGUE & FRACTURE OF ENGINEERING MATERIALS & STRUCTURES | 2021 | Chinese Acad Sci; Norwegian Univ Sci & Technol; Politecn Torino | Italy; Norway; Peoples R China | Polytechnic University of Milan | 10.1111/ffe.13567 | sn | Ti64 | LPBF | [5 empty] | 45 | [7 empty] | powder |  | SURF polish | VHCF | 25 |  | -1 | Lasur GF20 |  |  | 20000 | stress
844 | Very high cycle fatigue (VHCF) response of additively manufactured materials: A review | Berto, Filippo; Caivano, Riccardo; Chiandussi, Giorgio; Paolino, Davide S.; Qian, Guian; Tridello, Andrea | FATIGUE & FRACTURE OF ENGINEERING MATERIALS & STRUCTURES | 2021 | Chinese Acad Sci; Norwegian Univ Sci & Technol; Politecn Torino | Italy; Norway; Peoples R China | Polytechnic University of Milan | 10.1111/ffe.13567 | sn | Ti64 | LPBF | [5 empty] | 90 | [7 empty] | powder |  | SURF polish | VHCF | 25 |  | -1 | Lasur GF20 |  |  | 20000 | stress
845 | Very high cycle fatigue (VHCF) response of additively manufactured materials: A review | Berto, Filippo; Caivano, Riccardo; Chiandussi, Giorgio; Paolino, Davide S.; Qian, Guian; Tridello, Andrea | FATIGUE & FRACTURE OF ENGINEERING MATERIALS & STRUCTURES | 2021 | Chinese Acad Sci; Norwegian Univ Sci & Technol; Politecn Torino | Italy; Norway; Peoples R China | Polytechnic University of Milan | 10.1111/ffe.13567 | sn | Ti64 | EPBF | 900 | 4530 |  |  | 587 | 0 |  | snake | [5 empty] | powder |  | SURF machine | VHCF | 25 |  | -1 | UFT-Core U00RTE |  |  | 20000 | stress |  |  | 869 | 955 | 9.8
846 | Very high cycle fatigue (VHCF) response of additively manufactured materials: A review | Berto, Filippo; Caivano, Riccardo; Chiandussi, Giorgio; Paolino, Davide S.; Qian, Guian; Tridello, Andrea | FATIGUE & FRACTURE OF ENGINEERING MATERIALS & STRUCTURES | 2021 | Chinese Acad Sci; Norwegian Univ Sci & Technol; Politecn Torino | Italy; Norway; Peoples R China | Polytechnic University of Milan | 10.1111/ffe.13567 | sn | Ti64 | EPBF | 900 | 4530 |  |  | 587 | 0 |  | snake | [5 empty] | powder |  | SURF machine | VHCF | 25 |  | -1 | UFT-Core U00RTE |  |  | 20000 | stress |  |  | 869 | 955 | 9.8
847 | Very high cycle fatigue (VHCF) response of additively manufactured materials: A review | Berto, Filippo; Caivano, Riccardo; Chiandussi, Giorgio; Paolino, Davide S.; Qian, Guian; Tridello, Andrea | FATIGUE & FRACTURE OF ENGINEERING MATERIALS & STRUCTURES | 2021 | Chinese Acad Sci; Norwegian Univ Sci & Technol; Politecn Torino | Italy; Norway; Peoples R China | Polytechnic University of Milan | 10.1111/ffe.13567 | sn | Ti64 | LPBF | 500 | 1010 | 200 | 22 | 60 | 90 | [7 empty] | powder | 15, 50 | SURF machine; SURF polish | VHCF | 25 |  | -1 | Shimadzu USF-2000 |  |  | 20000 | stress |  |  | 890, 830, 940 | 1104, 1072, 1060 | 18.6, 19, 19.6
848 | Very high cycle fatigue (VHCF) response of additively manufactured materials: A review | Berto, Filippo; Caivano, Riccardo; Chiandussi, Giorgio; Paolino, Davide S.; Qian, Guian; Tridello, Andrea | FATIGUE & FRACTURE OF ENGINEERING MATERIALS & STRUCTURES | 2021 | Chinese Acad Sci; Norwegian Univ Sci & Technol; Politecn Torino | Italy; Norway; Peoples R China | Polytechnic University of Milan | 10.1111/ffe.13567 | sn | Ti64 | LPBF | 500 | 1010 | 200 | 22 | 60 | 90 | [7 empty] | powder | 15, 50 | SURF machine; SURF polish | VHCF | 25 |  | -1 | Shimadzu USF-2000 |  |  | 20000 | stress |  |  | 890, 830, 940 | 1104, 1072, 1060 | 18.6, 19, 19.6
849 | Very high cycle fatigue (VHCF) response of additively manufactured materials: A review | Berto, Filippo; Caivano, Riccardo; Chiandussi, Giorgio; Paolino, Davide S.; Qian, Guian; Tridello, Andrea | FATIGUE & FRACTURE OF ENGINEERING MATERIALS & STRUCTURES | 2021 | Chinese Acad Sci; Norwegian Univ Sci & Technol; Politecn Torino | Italy; Norway; Peoples R China | Polytechnic University of Milan | 10.1111/ffe.13567 | sn | Ti64 | LPBF | 500 | 1010 | 200 | 22 | 60 | 90 | [7 empty] | powder | 15, 50 | SURF machine; SURF polish | VHCF | 25 |  | -1 | Shimadzu USF-2000 |  |  | 20000 | stress |  |  | 890, 830, 940 | 1104, 1072, 1060 | 18.6, 19, 19.6
850 | Very high cycle fatigue (VHCF) response of additively manufactured materials: A review | Berto, Filippo; Caivano, Riccardo; Chiandussi, Giorgio; Paolino, Davide S.; Qian, Guian; Tridello, Andrea | FATIGUE & FRACTURE OF ENGINEERING MATERIALS & STRUCTURES | 2021 | Chinese Acad Sci; Norwegian Univ Sci & Technol; Politecn Torino | Italy; Norway; Peoples R China | Polytechnic University of Milan | 10.1111/ffe.13567 | sn | IN718 | LPBF | 280 | 960 | 110 | 40 |  | 90 |  | cross-direction | 67 |  |  |  |  | powder |  | SURF grind | uniaxial | 25 |  | 0.1 | electromagnetic resonant |  |  | 100 | stress |  |  | 809 | 1035
851 | Very high cycle fatigue (VHCF) response of additively manufactured materials: A review | Berto, Filippo; Caivano, Riccardo; Chiandussi, Giorgio; Paolino, Davide S.; Qian, Guian; Tridello, Andrea | FATIGUE & FRACTURE OF ENGINEERING MATERIALS & STRUCTURES | 2021 | Chinese Acad Sci; Norwegian Univ Sci & Technol; Politecn Torino | Italy; Norway; Peoples R China | Polytechnic University of Milan | 10.1111/ffe.13567 | sn | 316L | LPBF | 113 | 600 | 80 | 20 |  | 90 | [7 empty] | powder | 20, 50 | SURF machine | uniaxial | 25 |  | 0.1 | Instron 8801 | ISO 1099 | cylindrical | 30 | stress |  | 180 | 479 | 565 | 41
852 | Very high cycle fatigue (VHCF) response of additively manufactured materials: A review | Berto, Filippo; Caivano, Riccardo; Chiandussi, Giorgio; Paolino, Davide S.; Qian, Guian; Tridello, Andrea | FATIGUE & FRACTURE OF ENGINEERING MATERIALS & STRUCTURES | 2021 | Chinese Acad Sci; Norwegian Univ Sci & Technol; Politecn Torino | Italy; Norway; Peoples R China | Polytechnic University of Milan | 10.1111/ffe.13567 | sn | 316L | LPBF | 113 | 600 | 80 | 20 |  | 90 | [7 empty] | powder | 20, 50 | SURF machine | VHCF | 25 |  | -1 | Shimadzu USF-2000 |  | cylindrical | 20000 | stress |  | 180 | 479 | 565 | 41
853 | Very high cycle fatigue (VHCF) response of additively manufactured materials: A review | Berto, Filippo; Caivano, Riccardo; Chiandussi, Giorgio; Paolino, Davide S.; Qian, Guian; Tridello, Andrea | FATIGUE & FRACTURE OF ENGINEERING MATERIALS & STRUCTURES | 2021 | Chinese Acad Sci; Norwegian Univ Sci & Technol; Politecn Torino | Italy; Norway; Peoples R China | Polytechnic University of Milan | 10.1111/ffe.13567 | sn | AlSi12 | LPBF | [5 empty] | 90 | Ar | [6 empty] | powder | 20, 63 | HT 240 2; SURF machine | uniaxial | 25 |  | -1 | Instron 8872 |  | cylindrical | 20 | stress
854 | Very high cycle fatigue (VHCF) response of additively manufactured materials: A review | Berto, Filippo; Caivano, Riccardo; Chiandussi, Giorgio; Paolino, Davide S.; Qian, Guian; Tridello, Andrea | FATIGUE & FRACTURE OF ENGINEERING MATERIALS & STRUCTURES | 2021 | Chinese Acad Sci; Norwegian Univ Sci & Technol; Politecn Torino | Italy; Norway; Peoples R China | Polytechnic University of Milan | 10.1111/ffe.13567 | sn | AlZn4.5Mg1/AlSi12 | LPBF | [5 empty] | 90 | Ar | [6 empty] | powder | 20, 63 | HT 240 2; SURF machine | uniaxial | 25 |  | -1 | Instron 8872 |  | cylindrical | 20 | stress
855 | Very high cycle fatigue (VHCF) response of additively manufactured materials: A review | Berto, Filippo; Caivano, Riccardo; Chiandussi, Giorgio; Paolino, Davide S.; Qian, Guian; Tridello, Andrea | FATIGUE & FRACTURE OF ENGINEERING MATERIALS & STRUCTURES | 2021 | Chinese Acad Sci; Norwegian Univ Sci & Technol; Politecn Torino | Italy; Norway; Peoples R China | Polytechnic University of Milan | 10.1111/ffe.13567 | sn | AlSi12 | LPBF |  |  |  |  | 200 |  |  | chessboard | 79 |  |  |  |  | powder |  | SURF grind; SURF polish | uniaxial | 25 |  | -1 | Instron 8872 |  | cylindrical | 20 | stress |  |  | 218 | 372 | 3.4
856 | Very high cycle fatigue (VHCF) response of additively manufactured materials: A review | Berto, Filippo; Caivano, Riccardo; Chiandussi, Giorgio; Paolino, Davide S.; Qian, Guian; Tridello, Andrea | FATIGUE & FRACTURE OF ENGINEERING MATERIALS & STRUCTURES | 2021 | Chinese Acad Sci; Norwegian Univ Sci & Technol; Politecn Torino | Italy; Norway; Peoples R China | Polytechnic University of Milan | 10.1111/ffe.13567 | sn | AlSi12 | LPBF |  |  |  |  | 200 |  |  | chessboard | 79 |  |  |  |  | powder |  | SURF grind; SURF polish | uniaxial | 25 |  | -1 | Instron 8872 |  | cylindrical | 20 | stress |  |  | 201 | 361 | 4.1
857 | Fatigue and Strength Studies of Titanium 6Al-4V Fabricated by Direct Metal Laser Sintering | Beck, Joseph#1; George, Tommy; Holycross, Casey; Knapp, Kevin; Scott-Emuakpor, Onome E. | JOURNAL OF ENGINEERING FOR GAS TURBINES AND POWER-TRANSACTIONS OF THE ASME | 2016 | Percept Engn Analyt; US Air Force | USA | Air Force Research Laboratory (AFRL), US Air Force; Universal Technology Corp. | 10.1115/1.4031271 | sn | Ti64 | LPBF |  |  |  | 30 | 35 | 0 | [7 empty] | powder |  | HT NaN NaN; HIP NaN NaN NaN; SURF polish | bending fatigue | 25 |  | -1 |  |  |  |  | stress |  | 118, 119, 118, 121 | 1014, 1020, 988, 1035 | 1061, 1076, 1060, 1073 | 10.81, 12.37, 13.54, 13.44
858 | Effect of subsequent Hot Isostatic Pressing on mechanical properties of ASTM F75 alloy produced by Selective Laser Melting | Asseln, M.; Broeckmann, Christoph; Eschweiler, J.; Haan, J.; Radermacher, R.; Zivcec, M. | POWDER METALLURGY | 2015 | Hilti Corp; Rhein Westfal TH Aachen; Univ Hosp Aachen | Germany; Liechtenstein | European Regional Development Fund (ERDF); German federal state North Rhine Westphalia (NRW) | 10.1179/0032589915Z.000000000236 | sn | CoCrMo | LPBF | [6 empty] | Ar | [6 empty] | powder | 28, 45 |  | uniaxial | 25 |  | -1 | Roell/Amsler VitroWin |  | cylindrical |  | stress
859 | Microstructure and mechanical properties of Ti-6Al-4V manufactured by electron beam melting process | Fraser, D.; Jahedi, Mahnaz; Masood, Syed Hasan; Mohammadhosseini, A. | MATERIALS RESEARCH INNOVATIONS | 2013 | CSIRO; Swinburne Univ Technol | Australia | Camplex Pty Ltd; Victorian Direct Manufacturing Centre (VDMC) | 10.1179/1432891713Z.000000000302 | sn | Ti64 | EPBF |  |  |  |  | 650 | 90 | [7 empty] | powder | 67 | HIP 900 2 1034; SURF machine | uniaxial | 25 |  | 0.1 | MTS 810 |  | ASM |  | stress |  |  | 881 | 978 | 10.7
860 | Microstructure and mechanical properties of Ti-6Al-4V manufactured by electron beam melting process | Fraser, D.; Jahedi, Mahnaz; Masood, Syed Hasan; Mohammadhosseini, A. | MATERIALS RESEARCH INNOVATIONS | 2013 | CSIRO; Swinburne Univ Technol | Australia | Camplex Pty Ltd; Victorian Direct Manufacturing Centre (VDMC) | 10.1179/1432891713Z.000000000302 | sn | Ti64 | EPBF |  |  |  |  | 650 | 0 | [7 empty] | powder | 67 | HIP 900 2 1034; SURF machine | uniaxial | 25 |  | 0.1 | MTS 810 |  | ASM |  | stress |  |  | 881 | 978 | 10.7
861 | Microstructure and mechanical properties of Ti-6Al-4V manufactured by electron beam melting process | Fraser, D.; Jahedi, Mahnaz; Masood, Syed Hasan; Mohammadhosseini, A. | MATERIALS RESEARCH INNOVATIONS | 2013 | CSIRO; Swinburne Univ Technol | Australia | Camplex Pty Ltd; Victorian Direct Manufacturing Centre (VDMC) | 10.1179/1432891713Z.000000000302 | sn | Ti64 | EPBF |  |  |  |  | 650 | 90 | [7 empty] | powder | 67 | HIP 900 2 1034; SURF machine | uniaxial | 25 |  | 0.1 | MTS 810 |  | ASM |  | stress |  |  | 876.6 | 978 | 13.5
862 | Microstructure and mechanical properties of Ti-6Al-4V manufactured by electron beam melting process | Fraser, D.; Jahedi, Mahnaz; Masood, Syed Hasan; Mohammadhosseini, A. | MATERIALS RESEARCH INNOVATIONS | 2013 | CSIRO; Swinburne Univ Technol | Australia | Camplex Pty Ltd; Victorian Direct Manufacturing Centre (VDMC) | 10.1179/1432891713Z.000000000302 | sn | Ti64 | EPBF |  |  |  |  | 650 | 0 | [7 empty] | powder | 67 | HIP 900 2 1034; SURF machine | uniaxial | 25 |  | 0.1 | MTS 810 |  | ASM |  | stress |  |  | 876.6 | 978 | 13.5
863 | Effect of surface roughness on fatigue performance of additive manufactured Ti-6Al-4V | Dalle Donne, C.; Eufinger, J.; Greitemeier, Daniel; Melz, Tobias; Syassen, Freerk | MATERIALS SCIENCE AND TECHNOLOGY | 2016 | Airbus; Fraunhofer Insitut | Germany |  | 10.1179/1743284715Y.0000000053 | sn | Ti64 | EPBF |  |  |  | 50 | 620 | 90 |  |  | 90 |  |  |  |  | powder |  | HT 710 2; SURF as-built | uniaxial | 25 |  | 0.1 | Rumul Mikrotron | EN 6072 | flat, EN 6072 | 150 | stress |  |  | 869 | 965 | 6
864 | Effect of surface roughness on fatigue performance of additive manufactured Ti-6Al-4V | Dalle Donne, C.; Eufinger, J.; Greitemeier, Daniel; Melz, Tobias; Syassen, Freerk | MATERIALS SCIENCE AND TECHNOLOGY | 2016 | Airbus; Fraunhofer Insitut | Germany |  | 10.1179/1743284715Y.0000000053 | sn | Ti64 | LPBF |  |  |  | 60 | 35 | 90 |  |  | 30 |  |  |  |  | powder |  | HT 710 2; SURF as-built | uniaxial | 25 |  | 0.1 | Rumul Mikrotron | EN 6072 | flat, EN 6072 | 150 | stress |  |  | 1017 | 1096 | 12
865 | Influence of forming conditions on the titanium model in rapid prototyping with the selective laser melting process | Abe, F; Kitamura, Y; Osakada, K; Santos, EC; Shiomi, M | PROCEEDINGS OF THE INSTITUTION OF MECHANICAL ENGINEERS PART C-JOURNAL OF MECHANICAL ENGINEERING SCIENCE | 2003 | Osaka Univ | Japan |  | 10.1243/095440603762554668 | sn | Ti | LPBF | 50 | 6 | 750 | 100 | [9 empty] | powder | 25 |  | torsional fatigue | 25 |  | -1 |  |  |  |  | stress |  |  |  | 290
866 | Microstructure and mechanical properties of pure titanium models fabricated by selective laser melting | Abe, F; Kitamura, Y; Osakada, K; Santos, EC; Shiomi, M | PROCEEDINGS OF THE INSTITUTION OF MECHANICAL ENGINEERS PART C-JOURNAL OF MECHANICAL ENGINEERING SCIENCE | 2004 | Natl Inst Adv Ind Sci & Technol; Osaka Univ | Japan |  | 10.1243/0954406041319545 | sn | Ti | LPBF | 50 | 6 | 750 | 100 | [9 empty] | powder |  | HT 750 1; SURF machine | torsional fatigue | 25 |  | -1 |  |  |  | 33 | stress
867 | Microstructure and mechanical properties of pure titanium models fabricated by selective laser melting | Abe, F; Kitamura, Y; Osakada, K; Santos, EC; Shiomi, M | PROCEEDINGS OF THE INSTITUTION OF MECHANICAL ENGINEERS PART C-JOURNAL OF MECHANICAL ENGINEERING SCIENCE | 2004 | Natl Inst Adv Ind Sci & Technol; Osaka Univ | Japan |  | 10.1243/0954406041319545 | sn | Ti | LPBF | 50 | 6 | 750 | 100 | [9 empty] | powder |  | HT 750 1; SURF machine | torsional fatigue | 25 |  | -1 |  |  |  | 33 | stress
868 | Microstructure and mechanical properties of pure titanium models fabricated by selective laser melting | Abe, F; Kitamura, Y; Osakada, K; Santos, EC; Shiomi, M | PROCEEDINGS OF THE INSTITUTION OF MECHANICAL ENGINEERS PART C-JOURNAL OF MECHANICAL ENGINEERING SCIENCE | 2004 | Natl Inst Adv Ind Sci & Technol; Osaka Univ | Japan |  | 10.1243/0954406041319545 | sn | Ti | LPBF | 50 | 6 | 750 | 100 | [9 empty] | powder |  | HT 750 1; HT 850 1010; SURF machine | torsional fatigue | 25 |  | -1 |  |  |  | 33 | stress
869 | Fundamental Properties of Ti-6Al-4V Alloy Produced by Selective Laser Melting Method | Higuchi, Norio; Morita, Tatsuro; Sakai, Hitoshi; Tsuda, Chika | MATERIALS TRANSACTIONS | 2017 | Kubota Corp; Kyoto Inst Technol; NTT Data | Japan | Japan Society for the Promotion of Science (JSPS), Ministry of Education, Culture, Sports, Science and Technology, Japan; Light Metal Educational Foundation, Inc. | 10.2320/matertrans.M2017103 | sn | Ti64 | LPBF | [5 empty] | 0 | Ar | [6 empty] | powder | 50 | SURF machine; SURF polish | bending fatigue | 25 |  | -1 |  |  | cylindrical, JIS Z2274 | 25 | stress |  | 114 | 1092 | 1304 | 8.1
870 | Fundamental Properties of Ti-6Al-4V Alloy Produced by Selective Laser Melting Method | Higuchi, Norio; Morita, Tatsuro; Sakai, Hitoshi; Tsuda, Chika | MATERIALS TRANSACTIONS | 2017 | Kubota Corp; Kyoto Inst Technol; NTT Data | Japan | Japan Society for the Promotion of Science (JSPS), Ministry of Education, Culture, Sports, Science and Technology, Japan; Light Metal Educational Foundation, Inc. | 10.2320/matertrans.M2017103 | sn | Ti64 | LPBF | [5 empty] | 45 | Ar | [6 empty] | powder | 50 | SURF machine; SURF polish | bending fatigue | 25 |  | -1 |  |  | cylindrical, JIS Z2274 | 25 | stress |  | 122 | 1147 | 1344 | 8.1
871 | Fundamental Properties of Ti-6Al-4V Alloy Produced by Selective Laser Melting Method | Higuchi, Norio; Morita, Tatsuro; Sakai, Hitoshi; Tsuda, Chika | MATERIALS TRANSACTIONS | 2017 | Kubota Corp; Kyoto Inst Technol; NTT Data | Japan | Japan Society for the Promotion of Science (JSPS), Ministry of Education, Culture, Sports, Science and Technology, Japan; Light Metal Educational Foundation, Inc. | 10.2320/matertrans.M2017103 | sn | Ti64 | LPBF | [5 empty] | 90 | Ar | [6 empty] | powder | 50 | SURF machine; SURF polish | bending fatigue | 25 |  | -1 |  |  | cylindrical, JIS Z2274 | 25 | stress |  | 114 | 1010 | 1270 | 9.1
872 | Mechanical properties of porous titanium alloy scaffold fabricated using additive manufacturing technology | Feng, Chendong; Li, Xiang; Luo, Yun; Xia, Yu; Xiong, Yinze | INTERNATIONAL JOURNAL OF APPLIED ELECTROMAGNETICS AND MECHANICS | 2019 | Shanghai Jiao Tong Univ | Peoples R China | National Natural Science Foundation of China (NSFC) | 10.3233/JAE-171197 | sn | Ti64 | LPBF | [13 empty] | powder |  | SURF as-built | uniaxial, compression | 25 |  | 0.1 |  |  | diamond lattice |  | stress
873 | Mechanical properties of porous titanium alloy scaffold fabricated using additive manufacturing technology | Feng, Chendong; Li, Xiang; Luo, Yun; Xia, Yu; Xiong, Yinze | INTERNATIONAL JOURNAL OF APPLIED ELECTROMAGNETICS AND MECHANICS | 2019 | Shanghai Jiao Tong Univ | Peoples R China | National Natural Science Foundation of China (NSFC) | 10.3233/JAE-171197 | sn | Ti64 | LPBF | [13 empty] | powder |  | SURF as-built | uniaxial, compression | 25 |  | 0.1 |  |  | diamond lattice |  | stress
874 | Mechanical properties of porous titanium alloy scaffold fabricated using additive manufacturing technology | Feng, Chendong; Li, Xiang; Luo, Yun; Xia, Yu; Xiong, Yinze | INTERNATIONAL JOURNAL OF APPLIED ELECTROMAGNETICS AND MECHANICS | 2019 | Shanghai Jiao Tong Univ | Peoples R China | National Natural Science Foundation of China (NSFC) | 10.3233/JAE-171197 | sn | Ti64 | LPBF | [13 empty] | powder |  | SURF as-built | uniaxial, compression | 25 |  | 0.1 |  |  | diamond lattice |  | stress
875 | Mechanical properties of porous titanium alloy scaffold fabricated using additive manufacturing technology | Feng, Chendong; Li, Xiang; Luo, Yun; Xia, Yu; Xiong, Yinze | INTERNATIONAL JOURNAL OF APPLIED ELECTROMAGNETICS AND MECHANICS | 2019 | Shanghai Jiao Tong Univ | Peoples R China | National Natural Science Foundation of China (NSFC) | 10.3233/JAE-171197 | sn | Ti64 | LPBF | [13 empty] | powder |  | SURF as-built | uniaxial, compression | 25 |  | 0.1 |  |  | diamond lattice |  | stress
876 | Fatigue Performance of laser additive Manufactured Ti-6al-4V in Very high cycle Fatigue regime up to 10(9) cycles | Emmelmann, Claus; Herzog, Dirk; Siddique, Shafaqat; Walther, Frank; Wycisk, Eric | FRONTIERS IN MATERIALS | 2015 | Hamburg Univ Technol; Tech Univ Dortmund | Germany | German Research Foundation (DFG); Hamburg University of Technology | 10.3389/fmats.2015.00072 | sn | Ti64 | LPBF | 200 |  |  | 30 |  | 90 | [7 empty] | powder |  | HT 650 3; SURF polish | uniaxial, resonance | 25 |  | -1 |  |  |  |  | stress |  |  | 1076 | 1189 | 13.6
877 | Fatigue Performance of laser additive Manufactured Ti-6al-4V in Very high cycle Fatigue regime up to 10(9) cycles | Emmelmann, Claus; Herzog, Dirk; Siddique, Shafaqat; Walther, Frank; Wycisk, Eric | FRONTIERS IN MATERIALS | 2015 | Hamburg Univ Technol; Tech Univ Dortmund | Germany | German Research Foundation (DFG); Hamburg University of Technology | 10.3389/fmats.2015.00072 | sn | Ti64 | LPBF | [13 empty] | powder |  | SURF polish | uniaxial | 25 |  | 0.1 |  |  |  |  | stress
878 | Fatigue Performance of laser additive Manufactured Ti-6al-4V in Very high cycle Fatigue regime up to 10(9) cycles | Emmelmann, Claus; Herzog, Dirk; Siddique, Shafaqat; Walther, Frank; Wycisk, Eric | FRONTIERS IN MATERIALS | 2015 | Hamburg Univ Technol; Tech Univ Dortmund | Germany | German Research Foundation (DFG); Hamburg University of Technology | 10.3389/fmats.2015.00072 | sn | Ti64 | LPBF | 200 |  |  | 30 |  | 90 | Ar | [6 empty] | powder | 20, 63 | HIP 920 2 1000; SURF polish | uniaxial, resonance | 25 |  | -1 | Rumul | ISO 12107 |  | 59 | stress |  |  | 907 | 1022 | 17.7
879 | Fatigue Performance of laser additive Manufactured Ti-6al-4V in Very high cycle Fatigue regime up to 10(9) cycles | Emmelmann, Claus; Herzog, Dirk; Siddique, Shafaqat; Walther, Frank; Wycisk, Eric | FRONTIERS IN MATERIALS | 2015 | Hamburg Univ Technol; Tech Univ Dortmund | Germany | German Research Foundation (DFG); Hamburg University of Technology | 10.3389/fmats.2015.00072 | sn | Ti64 | LPBF | 200 |  |  | 30 |  | 90 | Ar | [6 empty] | powder | 20, 63 | HIP 920 2 1000; SURF polish | uniaxial | 25 |  | 0.1 | MTS | ISO 12107 |  | 50 | stress |  |  | 907 | 1022 | 17.7
880 | Fatigue Performance of laser additive Manufactured Ti-6al-4V in Very high cycle Fatigue regime up to 10(9) cycles | Emmelmann, Claus; Herzog, Dirk; Siddique, Shafaqat; Walther, Frank; Wycisk, Eric | FRONTIERS IN MATERIALS | 2015 | Hamburg Univ Technol; Tech Univ Dortmund | Germany | German Research Foundation (DFG); Hamburg University of Technology | 10.3389/fmats.2015.00072 | sn | Ti64 | LPBF | 200 |  |  | 30 |  | 90 | Ar | [6 empty] | powder | 20, 63 | HIP 920 2 1000; SURF polish | VHCF | 25 |  | -1 | Shimadzu USF-2000 |  |  | 20000 | stress |  |  | 907 | 1022 | 17.7
881 | Fatigue Performance of laser additive Manufactured Ti-6al-4V in Very high cycle Fatigue regime up to 10(9) cycles | Emmelmann, Claus; Herzog, Dirk; Siddique, Shafaqat; Walther, Frank; Wycisk, Eric | FRONTIERS IN MATERIALS | 2015 | Hamburg Univ Technol; Tech Univ Dortmund | Germany | German Research Foundation (DFG); Hamburg University of Technology | 10.3389/fmats.2015.00072 | sn | Ti64 | LPBF | 200 |  |  | 30 |  | 90 | Ar | [6 empty] | powder | 20, 63 | HIP 920 2 1000; SURF polish | VHCF | 25 |  | -1 | Shimadzu USF-2000 |  |  | 20000 | stress |  |  | 907 | 1022 | 17.7
882 | VHCF Response up to 10(9) Cycles of SLM AlSi10Mg Specimens Built in a Vertical Direction | Biffi, Carlo A.; Chiandussi, Giorgio; Fiocchi, Jacopo; Paolino, Davide S.; Rossetto, Massimo; Tridello, Andrea; Tuissi, Ausonio | APPLIED SCIENCES-BASEL | 2019 | CNR ICMATE; Politecn Torino | Italy |  | 10.3390/app9152954 | sn | AlSi10Mg | LPBF | 350 | 1150 | 170 | 50 | 150 | 90 | Ar | [6 empty] | powder | 45 | SURF polish only | VHCF | 25 |  | -1 |  |  | cylindrical | 20000 | stress | 1000000000 |  |  | 419 | 4.1
883 | VHCF Response up to 10(9) Cycles of SLM AlSi10Mg Specimens Built in a Vertical Direction | Biffi, Carlo A.; Chiandussi, Giorgio; Fiocchi, Jacopo; Paolino, Davide S.; Rossetto, Massimo; Tridello, Andrea; Tuissi, Ausonio | APPLIED SCIENCES-BASEL | 2019 | CNR ICMATE; Politecn Torino | Italy |  | 10.3390/app9152954 | sn | AlSi10Mg | LPBF | 350 | 1150 | 170 | 50 | 150 | 90 | Ar | [6 empty] | powder | 45 | SURF polish only | VHCF | 25 |  | -1 |  |  | cylindrical | 20000 | stress | 1000000000 |  |  | 419 | 4.1
884 | A Displacement Controlled Fatigue Test Method for Additively Manufactured Materials | Chen, Yitao; Coward, Connor; Karnati, Sreekar; Liou, Frank; Newkirk, Joseph W.; Parvez, Mohammad Masud | APPLIED SCIENCES-BASEL | 2019 | Missouri Univ Sci & Technol | USA | National Science Foundation (NSF); US Department of Energy | 10.3390/app9163226 | sn | 304L | LPBF | 200 |  | 85 |  |  | 90 |  |  | 67 |  |  |  |  | powder |  | SURF machine | bending fatigue | 25 |  | -1 | mini fatigue testing machine |  | cylindrical | 56 | stress |  |  | 368.4 | 536.7
885 | The Static and Fatigue Behavior of AlSiMg Alloy Plain, Notched, and Diamond Lattice Specimens Fabricated by Laser Powder Bed Fusion | Brailovski, Vladimir; Soul, Hugo; Terriault, Patrick | JOURNAL OF MANUFACTURING AND MATERIALS PROCESSING | 2018 | Ctr Atom Bariloche; Ecole Technol Super | Argentina; Canada | Consejo Nacional de Investigaciones Cientificas y Tecnicas (CONICET); Natural Sciences and Engineering Research Council of Canada (NSERC), Canada | 10.3390/jmmp2020025 | sn | AlSi10Mg | LPBF | [13 empty] | powder |  | HT 300 2; SURF as-built | uniaxial | 25 |  | 0.1 | MTS 858 |  | flat | 15 | stress | 1000000 |  | 180 | 304 | 4.7
886 | The Static and Fatigue Behavior of AlSiMg Alloy Plain, Notched, and Diamond Lattice Specimens Fabricated by Laser Powder Bed Fusion | Brailovski, Vladimir; Soul, Hugo; Terriault, Patrick | JOURNAL OF MANUFACTURING AND MATERIALS PROCESSING | 2018 | Ctr Atom Bariloche; Ecole Technol Super | Argentina; Canada | Consejo Nacional de Investigaciones Cientificas y Tecnicas (CONICET); Natural Sciences and Engineering Research Council of Canada (NSERC), Canada | 10.3390/jmmp2020025 | sn | AlSi10Mg | LPBF | [13 empty] | powder |  | HT 300 2; SURF as-built | uniaxial | 25 |  | 0.1 | MTS 858 |  | flat, Kt=4 | 15 | stress | 1000000 |  | 180 | 304 | 4.7
887 | The Static and Fatigue Behavior of AlSiMg Alloy Plain, Notched, and Diamond Lattice Specimens Fabricated by Laser Powder Bed Fusion | Brailovski, Vladimir; Soul, Hugo; Terriault, Patrick | JOURNAL OF MANUFACTURING AND MATERIALS PROCESSING | 2018 | Ctr Atom Bariloche; Ecole Technol Super | Argentina; Canada | Consejo Nacional de Investigaciones Cientificas y Tecnicas (CONICET); Natural Sciences and Engineering Research Council of Canada (NSERC), Canada | 10.3390/jmmp2020025 | sn | AlSi10Mg | LPBF | [13 empty] | powder |  | HT 300 2; SURF as-built | uniaxial | 25 |  | 0.1 | MTS 858 |  | flat, diamond lattice [001] | 15 | stress | 1000000 |  | 180 | 304 | 4.7
888 | The Static and Fatigue Behavior of AlSiMg Alloy Plain, Notched, and Diamond Lattice Specimens Fabricated by Laser Powder Bed Fusion | Brailovski, Vladimir; Soul, Hugo; Terriault, Patrick | JOURNAL OF MANUFACTURING AND MATERIALS PROCESSING | 2018 | Ctr Atom Bariloche; Ecole Technol Super | Argentina; Canada | Consejo Nacional de Investigaciones Cientificas y Tecnicas (CONICET); Natural Sciences and Engineering Research Council of Canada (NSERC), Canada | 10.3390/jmmp2020025 | sn | AlSi10Mg | LPBF | [13 empty] | powder |  | HT 300 2; SURF as-built | uniaxial | 25 |  | 0.1 | MTS 858 |  | flat, diamond lattice [011] | 15 | stress | 1000000 |  | 180 | 304 | 4.7
889 | The Static and Fatigue Behavior of AlSiMg Alloy Plain, Notched, and Diamond Lattice Specimens Fabricated by Laser Powder Bed Fusion | Brailovski, Vladimir; Soul, Hugo; Terriault, Patrick | JOURNAL OF MANUFACTURING AND MATERIALS PROCESSING | 2018 | Ctr Atom Bariloche; Ecole Technol Super | Argentina; Canada | Consejo Nacional de Investigaciones Cientificas y Tecnicas (CONICET); Natural Sciences and Engineering Research Council of Canada (NSERC), Canada | 10.3390/jmmp2020025 | sn | AlSi10Mg | LPBF | [13 empty] | powder |  | HT 300 2; SURF as-built | uniaxial | 25 |  | 0.1 | MTS 858 |  | flat, diamond lattice [111] | 15 | stress | 1000000 |  | 180 | 304 | 4.7
890 | Influence of Powder Particle Morphology on the Static and Fatigue Properties of Laser Powder Bed-Fused Ti-6Al-4V Components | Brailovski, Vladimir; Brika, Salah Eddine | JOURNAL OF MANUFACTURING AND MATERIALS PROCESSING | 2020 | Ecole Technol Super | Canada | Natural Sciences and Engineering Research Council of Canada (NSERC), Canada | 10.3390/jmmp4040107 | sn | Ti64 | LPBF | 280 | 1200 | 140 | 30 |  | 90 | [7 empty] | powder | 35.8 | HT 800 4; SURF machine | uniaxial | 25 |  | 0.1 | MTS landmark 370 |  | cylindrical, ASTM E466 | 15 | stress | 10000000 | 114 | 860 | 930 | 15
891 | Influence of Powder Particle Morphology on the Static and Fatigue Properties of Laser Powder Bed-Fused Ti-6Al-4V Components | Brailovski, Vladimir; Brika, Salah Eddine | JOURNAL OF MANUFACTURING AND MATERIALS PROCESSING | 2020 | Ecole Technol Super | Canada | Natural Sciences and Engineering Research Council of Canada (NSERC), Canada | 10.3390/jmmp4040107 | sn | Ti64 | LPBF | 280 | 1200 | 140 | 30 |  | 90 | [7 empty] | powder | 32.7 | HT 800 4; SURF machine | uniaxial | 25 |  | 0.1 | MTS landmark 370 |  | cylindrical, ASTM E466 | 15 | stress | 10000000 | 113 | 898 | 1001 | 12
892 | Fatigue Behavior of Porous Ti-6Al-4V Made by Laser-Engineered Net Shaping | Berto, Filippo; Bordonaro, Giancarlo G.; Ferro, Paolo; Razavi, Seyed Mohammed Javad; Torgersen, Jan | MATERIALS | 2018 | Norwegian Univ Sci & Technol; Univ Appl Sci Southern Switzerland; Univ Padua | Italy; Norway; Switzerland |  | 10.3390/ma11020284 | sn | Ti64 | LENS | 325 | 10.5833 | 381 | 508 |  | 90 | [7 empty] | powder |  | HT 600 1; SURF machine | uniaxial | 25 |  | 0.01 | Instron 5969 |  | flat, ASTM E606 | 10 | stress |  |  | 914 | 1068 | 6.52
893 | Fatigue Behavior of Porous Ti-6Al-4V Made by Laser-Engineered Net Shaping | Berto, Filippo; Bordonaro, Giancarlo G.; Ferro, Paolo; Razavi, Seyed Mohammed Javad; Torgersen, Jan | MATERIALS | 2018 | Norwegian Univ Sci & Technol; Univ Appl Sci Southern Switzerland; Univ Padua | Italy; Norway; Switzerland |  | 10.3390/ma11020284 | sn | Ti64 | LENS | 250 | 16.9333 | 762 | 508 |  | 90 | [7 empty] | powder |  | HT 600 1; SURF machine | uniaxial | 25 |  | 0.01 | Instron 5969 |  | flat, ASTM E606 | 10 | stress |  |  | 960 | 987 | 1.95
894 | Influence of Inherent Surface and Internal Defects on Mechanical Properties of Additively Manufactured Ti6Al4V Alloy: Comparison between Selective Laser Melting and Electron Beam Melting | Daniel, Matej; Doubrava, Karel; Fousova, Michaela; Lin, Chiu-Feng; Vojtech, Dalibor | MATERIALS | 2018 | Czech Tech Univ; Met Ind Res & Dev Ctr; Univ Chem & Technol Prague | Czech Republic; Taiwan | Grant Agency of the Czech Republic | 10.3390/ma11040537 | sn | Ti64 | EPBF | 900 | 4530 | 200 | 50 | 740 | 90 | [7 empty] | powder | 75 | SURF as-built | uniaxial | 25 |  | -1 | Amsler Vibrophore Electromagnetic Resonance |  | cylindrical, ISO 12110-1 | 100 | stress | 10000000 |  | 1074 | 1132 | 7.2
895 | Influence of Inherent Surface and Internal Defects on Mechanical Properties of Additively Manufactured Ti6Al4V Alloy: Comparison between Selective Laser Melting and Electron Beam Melting | Daniel, Matej; Doubrava, Karel; Fousova, Michaela; Lin, Chiu-Feng; Vojtech, Dalibor | MATERIALS | 2018 | Czech Tech Univ; Met Ind Res & Dev Ctr; Univ Chem & Technol Prague | Czech Republic; Taiwan | Grant Agency of the Czech Republic | 10.3390/ma11040537 | sn | Ti64 | LPBF | 200 | 1250 | 80 | 50 | 200 | 90 | [7 empty] | powder | 30 | HT 820 1.5; SURF as-built | uniaxial | 25 |  | -1 | Amsler Vibrophore Electromagnetic Resonance |  | cylindrical, ISO 12110-1 | 100 | stress | 10000000 |  | 1010 | 1045 | 8
896 | Mapping the Tray of Electron Beam Melting of Ti-6Al-4V: Properties and Microstructure | Chonin, Michael; Ganor, M.; Ganor, Yaron Itay; Garkun, Andrey; Hadjadj, A.; Halevy, I.; Noiman, D.; Tevet, O.; Tiferet, Eitan; Yeheskel, Ori#1; Zolotaryov, D. | MATERIALS | 2019 | Ben Gurion Univ Negev; Nuclear Research Centre Negev; Rotem Ind; Technion | Israel | Ministry of Science, Technology and Space (MOST), Israel | 10.3390/ma12091470 | sn | Ti64 | EPBF |  |  |  |  | 1250 | 90 | [7 empty] | powder | 84 | HIP 920 2 1200 | uniaxial | 25 |  | 0.1 | Instron 8801 | ASTM E466 |  | 30 | stress |  | 119.5 | 971 | 1086 | 18.9
897 | Mapping the Tray of Electron Beam Melting of Ti-6Al-4V: Properties and Microstructure | Chonin, Michael; Ganor, M.; Ganor, Yaron Itay; Garkun, Andrey; Hadjadj, A.; Halevy, I.; Noiman, D.; Tevet, O.; Tiferet, Eitan; Yeheskel, Ori#1; Zolotaryov, D. | MATERIALS | 2019 | Ben Gurion Univ Negev; Nuclear Research Centre Negev; Rotem Ind; Technion | Israel | Ministry of Science, Technology and Space (MOST), Israel | 10.3390/ma12091470 | sn | Ti64 | EPBF |  |  |  |  | 1250 | 90 | [7 empty] | powder | 84 | HIP 920 2 1200 | uniaxial | 25 |  | 0.1 |  |  |  | 30 | stress |  | 119.5 | 971 | 1086 | 18.9
898 | Mapping the Tray of Electron Beam Melting of Ti-6Al-4V: Properties and Microstructure | Chonin, Michael; Ganor, M.; Ganor, Yaron Itay; Garkun, Andrey; Hadjadj, A.; Halevy, I.; Noiman, D.; Tevet, O.; Tiferet, Eitan; Yeheskel, Ori#1; Zolotaryov, D. | MATERIALS | 2019 | Ben Gurion Univ Negev; Nuclear Research Centre Negev; Rotem Ind; Technion | Israel | Ministry of Science, Technology and Space (MOST), Israel | 10.3390/ma12091470 | sn | Ti64 | EPBF |  |  |  |  | 1250 | 90 | [7 empty] | powder | 84 | HIP 920 2 1200 | uniaxial | 25 |  | 0.1 |  |  |  | 30 | stress |  | 119.5 | 971 | 1086 | 18.9
899 | Mapping the Tray of Electron Beam Melting of Ti-6Al-4V: Properties and Microstructure | Chonin, Michael; Ganor, M.; Ganor, Yaron Itay; Garkun, Andrey; Hadjadj, A.; Halevy, I.; Noiman, D.; Tevet, O.; Tiferet, Eitan; Yeheskel, Ori#1; Zolotaryov, D. | MATERIALS | 2019 | Ben Gurion Univ Negev; Nuclear Research Centre Negev; Rotem Ind; Technion | Israel | Ministry of Science, Technology and Space (MOST), Israel | 10.3390/ma12091470 | sn | Ti64 | EPBF |  |  |  |  | 1250 | 90 | [7 empty] | powder | 84 |  | uniaxial | 25 |  | 0.1 |  |  |  | 30 | stress |  | 118.8 | 1036 | 1122 | 11.5
900 | Mapping the Tray of Electron Beam Melting of Ti-6Al-4V: Properties and Microstructure | Chonin, Michael; Ganor, M.; Ganor, Yaron Itay; Garkun, Andrey; Hadjadj, A.; Halevy, I.; Noiman, D.; Tevet, O.; Tiferet, Eitan; Yeheskel, Ori#1; Zolotaryov, D. | MATERIALS | 2019 | Ben Gurion Univ Negev; Nuclear Research Centre Negev; Rotem Ind; Technion | Israel | Ministry of Science, Technology and Space (MOST), Israel | 10.3390/ma12091470 | sn | Ti64 | EPBF |  |  |  |  | 1250 | 90 | [7 empty] | powder | 84 |  | uniaxial | 25 |  | 0.1 |  |  |  | 30 | stress |  | 118.8 | 1036 | 1122 | 11.5
901 | Corrosion and Corrosion Fatigue Properties of Additively Manufactured Magnesium Alloy WE43 in Comparison to Titanium Alloy Ti-6Al-4V in Physiological Environment | Emminghaus, Nicole; Hermsdorf, Joerg; Hoff, Christian; Kotzem, Daniel; Overmeyer, Ludger; Tenkamp, Jochen; Walther, Frank; Wegner, Nils; Wessarges, Yvonne | MATERIALS | 2019 | LZN Laser Zentrum Nord GmbH; Tech Univ Dortmund | Germany | German Research Foundation (DFG) | 10.3390/ma12182892 | sn | Ti64 | LPBF |  |  | 60 | 30 | [9 empty] | powder | 15, 53 | SURF as-built | uniaxial, compression | 25 |  | -10 | Instron 8800 |  |  | 5 | stress | 700000
902 | Corrosion and Corrosion Fatigue Properties of Additively Manufactured Magnesium Alloy WE43 in Comparison to Titanium Alloy Ti-6Al-4V in Physiological Environment | Emminghaus, Nicole; Hermsdorf, Joerg; Hoff, Christian; Kotzem, Daniel; Overmeyer, Ludger; Tenkamp, Jochen; Walther, Frank; Wegner, Nils; Wessarges, Yvonne | MATERIALS | 2019 | LZN Laser Zentrum Nord GmbH; Tech Univ Dortmund | Germany | German Research Foundation (DFG) | 10.3390/ma12182892 | sn | WE43 | LPBF | 100 | 1000 | 15 | 50 |  |  | Ar | [6 empty] | powder | 20, 63 | SURF as-built | uniaxial, compression | 25 |  | -10 | Schenck PC 63M |  |  | 10 | stress | 2000000
903 | Corrosion and Corrosion Fatigue Properties of Additively Manufactured Magnesium Alloy WE43 in Comparison to Titanium Alloy Ti-6Al-4V in Physiological Environment | Emminghaus, Nicole; Hermsdorf, Joerg; Hoff, Christian; Kotzem, Daniel; Overmeyer, Ludger; Tenkamp, Jochen; Walther, Frank; Wegner, Nils; Wessarges, Yvonne | MATERIALS | 2019 | LZN Laser Zentrum Nord GmbH; Tech Univ Dortmund | Germany | German Research Foundation (DFG) | 10.3390/ma12182892 | sn | WE43 | LPBF | 100 | 300 | 100 | 30 |  |  | Ar | [6 empty] | powder | 20, 63 | SURF as-built | uniaxial, compression | 25 |  | -10 | Schenck PC 63M |  |  | 10 | stress | 2000000
904 | Corrosion and Corrosion Fatigue Properties of Additively Manufactured Magnesium Alloy WE43 in Comparison to Titanium Alloy Ti-6Al-4V in Physiological Environment | Emminghaus, Nicole; Hermsdorf, Joerg; Hoff, Christian; Kotzem, Daniel; Overmeyer, Ludger; Tenkamp, Jochen; Walther, Frank; Wegner, Nils; Wessarges, Yvonne | MATERIALS | 2019 | LZN Laser Zentrum Nord GmbH; Tech Univ Dortmund | Germany | German Research Foundation (DFG) | 10.3390/ma12182892 | sn | WE43 | LPBF | 100 | 1000 | 15 | 50 |  |  | Ar | [6 empty] | powder | 20, 63 | SURF as-built | uniaxial, compression | 37 | simulated body fluid | -10 | Schenck PC 63M |  |  | 10 | stress | 2000000
905 | Corrosion and Corrosion Fatigue Properties of Additively Manufactured Magnesium Alloy WE43 in Comparison to Titanium Alloy Ti-6Al-4V in Physiological Environment | Emminghaus, Nicole; Hermsdorf, Joerg; Hoff, Christian; Kotzem, Daniel; Overmeyer, Ludger; Tenkamp, Jochen; Walther, Frank; Wegner, Nils; Wessarges, Yvonne | MATERIALS | 2019 | LZN Laser Zentrum Nord GmbH; Tech Univ Dortmund | Germany | German Research Foundation (DFG) | 10.3390/ma12182892 | sn | WE43 | LPBF | 100 | 300 | 100 | 30 |  |  | Ar | [6 empty] | powder | 20, 63 | SURF as-built | uniaxial, compression | 37 | simulated body fluid | -10 | Schenck PC 63M |  |  | 10 | stress | 2000000
906 | Influences of Horizontal and Vertical Build Orientations and Post-Fabrication Processes on the Fatigue Behavior of Stainless Steel 316L Produced by Selective Laser Melting | Kowalewski, Zbigniew L.; Libura, Tomasz; Serjouei, Ahmad; Williams, Gavin; Wood, Paul | MATERIALS | 2019 | Nottingham Trent Univ; Polish Acad Sci; Univ Derby | Poland; UK |  | 10.3390/ma12244203 | sn | 316L | LPBF |  | 1000 |  | 50 |  | 0 | Ar | stripe | [5 empty] | powder | 15, 45 | SURF machine | uniaxial | 25 |  | 0.1 | MTS 858 |  | cylindrical, ASTM E466 | 20 | stress | 10000000
907 | Influences of Horizontal and Vertical Build Orientations and Post-Fabrication Processes on the Fatigue Behavior of Stainless Steel 316L Produced by Selective Laser Melting | Kowalewski, Zbigniew L.; Libura, Tomasz; Serjouei, Ahmad; Williams, Gavin; Wood, Paul | MATERIALS | 2019 | Nottingham Trent Univ; Polish Acad Sci; Univ Derby | Poland; UK |  | 10.3390/ma12244203 | sn | 316L | LPBF |  | 1000 |  | 50 |  | 0 | Ar | stripe | [5 empty] | powder | 15, 45 | HT 470 6; SURF machine | uniaxial | 25 |  | 0.1 | MTS 858 |  | cylindrical, ASTM E466 | 20 | stress | 10000000
908 | Influences of Horizontal and Vertical Build Orientations and Post-Fabrication Processes on the Fatigue Behavior of Stainless Steel 316L Produced by Selective Laser Melting | Kowalewski, Zbigniew L.; Libura, Tomasz; Serjouei, Ahmad; Williams, Gavin; Wood, Paul | MATERIALS | 2019 | Nottingham Trent Univ; Polish Acad Sci; Univ Derby | Poland; UK |  | 10.3390/ma12244203 | sn | 316L | LPBF |  | 1000 |  | 50 |  | 0 | Ar | stripe | [5 empty] | powder | 15, 45 | SURF as-built | uniaxial | 25 |  | 0.1 | MTS 858 |  | cylindrical, ASTM E466 | 20 | stress | 10000000
909 | Influences of Horizontal and Vertical Build Orientations and Post-Fabrication Processes on the Fatigue Behavior of Stainless Steel 316L Produced by Selective Laser Melting | Kowalewski, Zbigniew L.; Libura, Tomasz; Serjouei, Ahmad; Williams, Gavin; Wood, Paul | MATERIALS | 2019 | Nottingham Trent Univ; Polish Acad Sci; Univ Derby | Poland; UK |  | 10.3390/ma12244203 | sn | 316L | LPBF |  | 1000 |  | 50 |  | 90 | Ar | stripe | [5 empty] | powder | 15, 45 | HT 470 6; SURF machine | uniaxial | 25 |  | 0.1 | MTS 858 |  | cylindrical, ASTM E466 | 20 | stress | 10000000
910 | Influences of Horizontal and Vertical Build Orientations and Post-Fabrication Processes on the Fatigue Behavior of Stainless Steel 316L Produced by Selective Laser Melting | Kowalewski, Zbigniew L.; Libura, Tomasz; Serjouei, Ahmad; Williams, Gavin; Wood, Paul | MATERIALS | 2019 | Nottingham Trent Univ; Polish Acad Sci; Univ Derby | Poland; UK |  | 10.3390/ma12244203 | sn | 316L | LPBF |  | 1000 |  | 50 |  | 90 | Ar | stripe | [5 empty] | powder | 15, 45 | SURF machine | uniaxial | 25 |  | 0.1 | MTS 858 |  | cylindrical, ASTM E466 | 20 | stress | 10000000
911 | Influences of Horizontal and Vertical Build Orientations and Post-Fabrication Processes on the Fatigue Behavior of Stainless Steel 316L Produced by Selective Laser Melting | Kowalewski, Zbigniew L.; Libura, Tomasz; Serjouei, Ahmad; Williams, Gavin; Wood, Paul | MATERIALS | 2019 | Nottingham Trent Univ; Polish Acad Sci; Univ Derby | Poland; UK |  | 10.3390/ma12244203 | sn | 316L | LPBF |  | 1000 |  | 50 |  | 90 | Ar | stripe | [5 empty] | powder | 15, 45 | SURF as-built | uniaxial | 25 |  | 0.1 | MTS 858 |  | cylindrical, ASTM E466 | 20 | stress | 10000000
912 | Influences of Horizontal and Vertical Build Orientations and Post-Fabrication Processes on the Fatigue Behavior of Stainless Steel 316L Produced by Selective Laser Melting | Kowalewski, Zbigniew L.; Libura, Tomasz; Serjouei, Ahmad; Williams, Gavin; Wood, Paul | MATERIALS | 2019 | Nottingham Trent Univ; Polish Acad Sci; Univ Derby | Poland; UK |  | 10.3390/ma12244203 | sn | 316L | LPBF |  | 1000 |  | 50 |  | 90 | Ar | stripe | [5 empty] | powder | 15, 45 | SURF shot peen | uniaxial | 25 |  | 0.1 | MTS 858 |  | cylindrical, ASTM E466 | 20 | stress | 10000000
913 | Damage Tolerance Evaluation of E-PBF-Manufactured Inconel 718 Strut Geometries by Advanced Characterization Techniques | Arold, Tizian; Kotzem, Daniel; Niendorf, Thomas; Walther, Frank | MATERIALS | 2020 | Tech Univ Dortmund; Univ Kassel | Germany | German Research Foundation (DFG) | 10.3390/ma13010247 | sn | IN718 | EPBF |  | 4530 |  |  | 970 | 90 | [7 empty] | powder |  | SURF as-built | uniaxial | 25 |  | -1 | Schenck PC 63M |  | strut, D=2 | 10 | stress
914 | Damage Tolerance Evaluation of E-PBF-Manufactured Inconel 718 Strut Geometries by Advanced Characterization Techniques | Arold, Tizian; Kotzem, Daniel; Niendorf, Thomas; Walther, Frank | MATERIALS | 2020 | Tech Univ Dortmund; Univ Kassel | Germany | German Research Foundation (DFG) | 10.3390/ma13010247 | sn | IN718 | EPBF |  | 4530 |  |  | 970 | 90 | [7 empty] | powder |  | SURF as-built | uniaxial | 25 |  | -1 | Schenck PC 63M |  | strut, D=3 | 10 | stress
915 | High Cycle Fatigue Performance of LPBF 304L Stainless Steel at Nominal and Optimized Parameters | Chen, Yitao; Karnati, Sreekar; Liou, Frank; Newkirk, Joseph W.; Pan, Tan; Parvez, Mohammad Masud | MATERIALS | 2020 | Missouri Univ Sci & Technol | USA | National Science Foundation (NSF); US Department of Energy | 10.3390/ma13071591 | sn | 304L | LPBF | 200 | 800 | 85 | 50 | 80 | 0 | Ar | stripe | 67 |  |  |  |  | powder | 15, 45 | SURF EDM | bending fatigue | 25 |  | -1 |  |  | flat, Krouse type specimen | 56 | stress
916 | High Cycle Fatigue Performance of LPBF 304L Stainless Steel at Nominal and Optimized Parameters | Chen, Yitao; Karnati, Sreekar; Liou, Frank; Newkirk, Joseph W.; Pan, Tan; Parvez, Mohammad Masud | MATERIALS | 2020 | Missouri Univ Sci & Technol | USA | National Science Foundation (NSF); US Department of Energy | 10.3390/ma13071591 | sn | 304L | LPBF | 200 | 800 | 85 | 50 | 80 | 45 | Ar | stripe | 67 |  |  |  |  | powder | 15, 45 | SURF EDM | bending fatigue | 25 |  | -1 |  |  | flat, Krouse type specimen | 56 | stress
917 | High Cycle Fatigue Performance of LPBF 304L Stainless Steel at Nominal and Optimized Parameters | Chen, Yitao; Karnati, Sreekar; Liou, Frank; Newkirk, Joseph W.; Pan, Tan; Parvez, Mohammad Masud | MATERIALS | 2020 | Missouri Univ Sci & Technol | USA | National Science Foundation (NSF); US Department of Energy | 10.3390/ma13071591 | sn | 304L | LPBF | 200 | 800 | 85 | 50 | 80 | 90 | Ar | stripe | 67 |  |  |  |  | powder | 15, 45 | SURF EDM | bending fatigue | 25 |  | -1 |  |  | flat, Krouse type specimen | 56 | stress
918 | High Cycle Fatigue Performance of LPBF 304L Stainless Steel at Nominal and Optimized Parameters | Chen, Yitao; Karnati, Sreekar; Liou, Frank; Newkirk, Joseph W.; Pan, Tan; Parvez, Mohammad Masud | MATERIALS | 2020 | Missouri Univ Sci & Technol | USA | National Science Foundation (NSF); US Department of Energy | 10.3390/ma13071591 | sn | 304L | LPBF | 200 | 800 | 65 | 50 | 80 | 0 | Ar | stripe | 67 |  |  |  |  | powder | 15, 45 | SURF EDM | bending fatigue | 25 |  | -1 |  |  | flat, Krouse type specimen | 56 | stress
919 | High Cycle Fatigue Performance of LPBF 304L Stainless Steel at Nominal and Optimized Parameters | Chen, Yitao; Karnati, Sreekar; Liou, Frank; Newkirk, Joseph W.; Pan, Tan; Parvez, Mohammad Masud | MATERIALS | 2020 | Missouri Univ Sci & Technol | USA | National Science Foundation (NSF); US Department of Energy | 10.3390/ma13071591 | sn | 304L | LPBF | 200 | 800 | 65 | 50 | 80 | 45 | Ar | stripe | 67 |  |  |  |  | powder | 15, 45 | SURF EDM | bending fatigue | 25 |  | -1 |  |  | flat, Krouse type specimen | 56 | stress
920 | High Cycle Fatigue Performance of LPBF 304L Stainless Steel at Nominal and Optimized Parameters | Chen, Yitao; Karnati, Sreekar; Liou, Frank; Newkirk, Joseph W.; Pan, Tan; Parvez, Mohammad Masud | MATERIALS | 2020 | Missouri Univ Sci & Technol | USA | National Science Foundation (NSF); US Department of Energy | 10.3390/ma13071591 | sn | 304L | LPBF | 200 | 800 | 65 | 50 | 80 | 90 | Ar | stripe | 67 |  |  |  |  | powder | 15, 45 | SURF EDM | bending fatigue | 25 |  | -1 |  |  | flat, Krouse type specimen | 56 | stress
921 | Characterisation of a High-Performance Al-Zn-Mg-Cu Alloy Designed for Wire Arc Additive Manufacturing | Bozorgi, Salar; Falahati, Ahmad; Fleischhacker, Dominik; Gomes, Bianca; Gomes, Manuel; Gradinger, Rudolf; Klein, Thomas; Kozeschnik, Ernst; Morais, Paulo J.; Santos, Pedro; Schnall, Martin; Warczok, Piotr | MATERIALS | 2020 | Austrian Inst Technol; Inst Soldadura & Qualidade; MatCalc Engn GmbH; SinusPro GmbH; TU Wien | Austria; Portugal | Austrian Ministry for Transport, Innovation and Technology (bmvit); Portuguese Foundation for Science and Technology | 10.3390/ma13071610 | sn | AlZnMgCu | WAAM | [5 empty] | 90 | [9 empty] | HT 470 5; HT 120 24; HT 160 24; SURF machine; SURF polish | uniaxial | 25 |  | 0.1 | Instron 8502 |  | flat, ASTM E466 | 20 | stress
922 | Characterisation of a High-Performance Al-Zn-Mg-Cu Alloy Designed for Wire Arc Additive Manufacturing | Bozorgi, Salar; Falahati, Ahmad; Fleischhacker, Dominik; Gomes, Bianca; Gomes, Manuel; Gradinger, Rudolf; Klein, Thomas; Kozeschnik, Ernst; Morais, Paulo J.; Santos, Pedro; Schnall, Martin; Warczok, Piotr | MATERIALS | 2020 | Austrian Inst Technol; Inst Soldadura & Qualidade; MatCalc Engn GmbH; SinusPro GmbH; TU Wien | Austria; Portugal | Austrian Ministry for Transport, Innovation and Technology (bmvit); Portuguese Foundation for Science and Technology | 10.3390/ma13071610 | sn | AlZnMgCu | WAAM | [5 empty] | 0 | [9 empty] | HT 470 5; HT 120 24; HT 160 24; SURF machine; SURF polish | uniaxial | 25 |  | 0.1 | Instron 8502 |  | flat, ASTM E466 | 20 | stress
923 | Effect of Various Peening Methods on the Fatigue Properties of Titanium Alloy Ti6Al4V Manufactured by Direct Metal Laser Sintering and Electron Beam Melting | Soyama, Hitoshi; Takeo, Fuimo | MATERIALS | 2020 | Hachinohe Coll; Tohoku Univ | Japan | Japan Society for the Promotion of Science (JSPS), Ministry of Education, Culture, Sports, Science and Technology, Japan | 10.3390/ma13102216 | sn | Ti64 | LPBF | 300 | 7000 |  | 60 |  | 0 | [7 empty] | powder | 40 | HT 700 3; HT 935 1.75; HT 705 2; SURF grind | bending fatigue | 25 |  | -1 | Schenk |  |  | 12 | stress
924 | Effect of Various Peening Methods on the Fatigue Properties of Titanium Alloy Ti6Al4V Manufactured by Direct Metal Laser Sintering and Electron Beam Melting | Soyama, Hitoshi; Takeo, Fuimo | MATERIALS | 2020 | Hachinohe Coll; Tohoku Univ | Japan | Japan Society for the Promotion of Science (JSPS), Ministry of Education, Culture, Sports, Science and Technology, Japan | 10.3390/ma13102216 | sn | Ti64 | LPBF | 300 | 7000 |  | 60 |  | 0 | [7 empty] | powder | 40 | HT 700 3; HT 935 1.75; HT 705 2; SURF as-built | bending fatigue | 25 |  | -1 | Schenk |  |  | 12 | stress
925 | Effect of Various Peening Methods on the Fatigue Properties of Titanium Alloy Ti6Al4V Manufactured by Direct Metal Laser Sintering and Electron Beam Melting | Soyama, Hitoshi; Takeo, Fuimo | MATERIALS | 2020 | Hachinohe Coll; Tohoku Univ | Japan | Japan Society for the Promotion of Science (JSPS), Ministry of Education, Culture, Sports, Science and Technology, Japan | 10.3390/ma13102216 | sn | Ti64 | LPBF | 300 | 7000 |  | 60 |  | 0 | [7 empty] | powder | 40 | HT 700 3; HT 935 1.75; HT 705 2; SURF laser shock peen | bending fatigue | 25 |  | -1 | Schenk |  |  | 12 | stress
926 | Effect of Various Peening Methods on the Fatigue Properties of Titanium Alloy Ti6Al4V Manufactured by Direct Metal Laser Sintering and Electron Beam Melting | Soyama, Hitoshi; Takeo, Fuimo | MATERIALS | 2020 | Hachinohe Coll; Tohoku Univ | Japan | Japan Society for the Promotion of Science (JSPS), Ministry of Education, Culture, Sports, Science and Technology, Japan | 10.3390/ma13102216 | sn | Ti64 | LPBF | 300 | 7000 |  | 60 |  | 0 | [7 empty] | powder | 40 | HT 700 3; HT 935 1.75; HT 705 2; SURF shot peen | bending fatigue | 25 |  | -1 | Schenk |  |  | 12 | stress
927 | Effect of Various Peening Methods on the Fatigue Properties of Titanium Alloy Ti6Al4V Manufactured by Direct Metal Laser Sintering and Electron Beam Melting | Soyama, Hitoshi; Takeo, Fuimo | MATERIALS | 2020 | Hachinohe Coll; Tohoku Univ | Japan | Japan Society for the Promotion of Science (JSPS), Ministry of Education, Culture, Sports, Science and Technology, Japan | 10.3390/ma13102216 | sn | Ti64 | LPBF | 300 | 7000 |  | 60 |  | 0 | [7 empty] | powder | 40 | HT 700 3; HT 935 1.75; HT 705 2; SURF cavitation peen | bending fatigue | 25 |  | -1 | Schenk |  |  | 12 | stress
928 | Effect of Various Peening Methods on the Fatigue Properties of Titanium Alloy Ti6Al4V Manufactured by Direct Metal Laser Sintering and Electron Beam Melting | Soyama, Hitoshi; Takeo, Fuimo | MATERIALS | 2020 | Hachinohe Coll; Tohoku Univ | Japan | Japan Society for the Promotion of Science (JSPS), Ministry of Education, Culture, Sports, Science and Technology, Japan | 10.3390/ma13102216 | sn | Ti64 | LPBF | 300 | 7000 |  | 60 |  | 0 | [7 empty] | powder | 40 | HT 700 3; HT 935 1.75; HT 705 2; SURF grind; SURF cavitation peen | bending fatigue | 25 |  | -1 | Schenk |  |  | 12 | stress
929 | Effect of Various Peening Methods on the Fatigue Properties of Titanium Alloy Ti6Al4V Manufactured by Direct Metal Laser Sintering and Electron Beam Melting | Soyama, Hitoshi; Takeo, Fuimo | MATERIALS | 2020 | Hachinohe Coll; Tohoku Univ | Japan | Japan Society for the Promotion of Science (JSPS), Ministry of Education, Culture, Sports, Science and Technology, Japan | 10.3390/ma13102216 | sn | Ti64 | EPBF |  |  |  | 90 |  | 0 | [7 empty] | powder | 75 | HT 700 3; HT 935 1.75; HT 705 2; SURF laser shock peen | bending fatigue | 25 |  | -1 | Schenk |  |  | 12 | stress
930 | Effect of Various Peening Methods on the Fatigue Properties of Titanium Alloy Ti6Al4V Manufactured by Direct Metal Laser Sintering and Electron Beam Melting | Soyama, Hitoshi; Takeo, Fuimo | MATERIALS | 2020 | Hachinohe Coll; Tohoku Univ | Japan | Japan Society for the Promotion of Science (JSPS), Ministry of Education, Culture, Sports, Science and Technology, Japan | 10.3390/ma13102216 | sn | Ti64 | EPBF |  |  |  | 90 |  | 0 | [7 empty] | powder | 75 | HT 700 3; HT 935 1.75; HT 705 2; SURF as-built | bending fatigue | 25 |  | -1 | Schenk |  |  | 12 | stress
931 | Effect of Various Peening Methods on the Fatigue Properties of Titanium Alloy Ti6Al4V Manufactured by Direct Metal Laser Sintering and Electron Beam Melting | Soyama, Hitoshi; Takeo, Fuimo | MATERIALS | 2020 | Hachinohe Coll; Tohoku Univ | Japan | Japan Society for the Promotion of Science (JSPS), Ministry of Education, Culture, Sports, Science and Technology, Japan | 10.3390/ma13102216 | sn | Ti64 | EPBF |  |  |  | 90 |  | 0 | [7 empty] | powder | 75 | HT 700 3; HT 935 1.75; HT 705 2; SURF shot peen | bending fatigue | 25 |  | -1 | Schenk |  |  | 12 | stress
932 | Selective Laser Melting of Ti-6Al-4V: The Impact of Post-processing on the Tensile, Fatigue and Biological Properties for Medical Implant Applications | Aristizabal, Miren; Attallah, Moataz M.; Cox, Sophie C.; Grover, Liam M.; Jamshidi, Parastoo; Kong, Weihuan; Villapun, Victor | MATERIALS | 2020 | Ceit; Univ Birmingham; Univ Navarra | Spain; UK | Guangdong Academy of Science; UK Research & Innovation (UKRI)Engineering & Physical Sciences Research Council (EPSRC) | 10.3390/ma13122813 | sn | Ti64 | LPBF | 150 | 1750 | 75 | 20 | [9 empty] | powder | 20, 50 | HIP 930 4 1000; SURF as-built | 4-point bending | 25 |  | 0.1 | Amsler Vibrophore Electromagnetic Resonance |  |  | 70 | stress | 10000000
933 | Selective Laser Melting of Ti-6Al-4V: The Impact of Post-processing on the Tensile, Fatigue and Biological Properties for Medical Implant Applications | Aristizabal, Miren; Attallah, Moataz M.; Cox, Sophie C.; Grover, Liam M.; Jamshidi, Parastoo; Kong, Weihuan; Villapun, Victor | MATERIALS | 2020 | Ceit; Univ Birmingham; Univ Navarra | Spain; UK | Guangdong Academy of Science; UK Research & Innovation (UKRI)Engineering & Physical Sciences Research Council (EPSRC) | 10.3390/ma13122813 | sn | Ti64 | LPBF | 150 | 1750 | 75 | 20 | [9 empty] | powder | 20, 50 | HIP 930 4 1000; SURF as-built | 4-point bending | 25 |  | 0.1 | Amsler Vibrophore Electromagnetic Resonance |  |  | 70 | stress | 10000000
934 | Selective Laser Melting of Ti-6Al-4V: The Impact of Post-processing on the Tensile, Fatigue and Biological Properties for Medical Implant Applications | Aristizabal, Miren; Attallah, Moataz M.; Cox, Sophie C.; Grover, Liam M.; Jamshidi, Parastoo; Kong, Weihuan; Villapun, Victor | MATERIALS | 2020 | Ceit; Univ Birmingham; Univ Navarra | Spain; UK | Guangdong Academy of Science; UK Research & Innovation (UKRI)Engineering & Physical Sciences Research Council (EPSRC) | 10.3390/ma13122813 | sn | Ti64 | LPBF | 150 | 1750 | 75 | 20 | [9 empty] | powder | 20, 50 | HIP 930 4 1000; SURF polish | 4-point bending | 25 |  | 0.1 | Amsler Vibrophore Electromagnetic Resonance |  |  | 70 | stress | 10000000
935 | Selective Laser Melting of Ti-6Al-4V: The Impact of Post-processing on the Tensile, Fatigue and Biological Properties for Medical Implant Applications | Aristizabal, Miren; Attallah, Moataz M.; Cox, Sophie C.; Grover, Liam M.; Jamshidi, Parastoo; Kong, Weihuan; Villapun, Victor | MATERIALS | 2020 | Ceit; Univ Birmingham; Univ Navarra | Spain; UK | Guangdong Academy of Science; UK Research & Innovation (UKRI)Engineering & Physical Sciences Research Council (EPSRC) | 10.3390/ma13122813 | sn | Ti64 | LPBF | 150 | 1750 | 75 | 20 | [9 empty] | powder | 20, 50 | HIP 930 4 1000; SURF chemical etched | 4-point bending | 25 |  | 0.1 | Amsler Vibrophore Electromagnetic Resonance |  |  | 70 | stress | 10000000
936 | Performance of Maraging Steel Sleeves Produced by SLM with Subsequent Age Hardening | Bak, Piotr#2; Rucki, Miroslaw; Siemiatkowski, Zbigniew; Szumiata, Tadeusz; Tyczynski, Piotr; Warzocha, Krzysztof#2 | MATERIALS | 2020 | Kazimierz Pulaski Univ Technol & Humanities Radom; Mapal Narzedzia Precyzyjne Spzoo; Yasa Motors Poland Spzoo SKA | Poland | European Regional Development Fund (ERDF) | 10.3390/ma13153408 | sn | steel 1.2709 | LPBF | 350 | 1000 | 50 |  | 80 | 90 | Ar |  | 90 |  |  |  |  | powder |  | HT 490 6; SURF abrasive blast | uniaxial | 25 |  | 0.05 | Instron 8801 |  | cylindrical, ASTM E466 | 3 | stress |  |  | 1317, 1359, 1445, 1309, 1530, 1338, 1268, 1259, 1204, 1442 | 1432, 1450, 1530, 1397, 1603, 1417, 1336, 1347, 1287, 1514 | 2.9, 5.1, 4.4, 1.2, 2.8, 6.8, 2.8, 6, 4.8, 6.9
937 | Tailoring Microstructure and Mechanical Properties of Additively-Manufactured Ti6Al4V Using Post Processing | Brown, Donald W.; Chonin, Michael; Ganor, Yaron Itay; Garkun, Andrey; Hajaj, Amir; Pesach, Asaf; Samuha, Shmuel; Shneck, Roni Z.; Tiferet, Eitan; Vogel, Sven C.; Yeheskel, Ori#2 | MATERIALS | 2021 | Ben Gurion Univ Negev; Los Alamos Natl Lab; Mat Consultant; Nuclear Research Centre Negev; Rotem Ind; Technion | Israel; USA | Ministry of Science, Technology and Space (MOST), Israel; Pazi foundation | 10.3390/ma14030658 | sn | Ti64 | EPBF |  |  |  |  | 1250 | 90 | [7 empty] | powder |  | HIP 780 2 1200; SURF machine | uniaxial | 25 |  | 0.1 |  | ASTM E466 | cylindrical, ASTM E466/E606 | 30 | stress | 10000000 | 120.7 | 1042 | 1133 | 8.9
938 | Mechanical Performance of Artificial Hip Stems Manufactured by Hot Forging and Selective Laser Melting Using Biocompatible Ti-15Zr-4Nb Alloy | Mori, Jun; Okazaki, Yoshimitsu | MATERIALS | 2021 | Instron Japan Co Ltd; Natl Inst Adv Ind Sci & Technol | Japan |  | 10.3390/ma14040732 | sn | Ti-15Zr-4Nb-4Ta | LPBF | 290 | 1250 | 135 | 30 |  | 90 | [7 empty] | powder | 33 | HT 760 4; SURF machine | uniaxial | 25 |  | 0.1 |  | JIS T0309 |  | 15 | stress | 10000000 |  | 860 | 1022 | 16
939 | Mechanical Performance of Artificial Hip Stems Manufactured by Hot Forging and Selective Laser Melting Using Biocompatible Ti-15Zr-4Nb Alloy | Mori, Jun; Okazaki, Yoshimitsu | MATERIALS | 2021 | Instron Japan Co Ltd; Natl Inst Adv Ind Sci & Technol | Japan |  | 10.3390/ma14040732 | sn | Ti64 | LPBF |  |  |  | 30 |  | 90 | [7 empty] | powder |  | HT 840 4; SURF machine | uniaxial | 25 |  | 0.1 |  | JIS T0309 |  | 15 | stress | 10000000 |  | 949 | 1041 | 15
940 | Mechanical Performance of Artificial Hip Stems Manufactured by Hot Forging and Selective Laser Melting Using Biocompatible Ti-15Zr-4Nb Alloy | Mori, Jun; Okazaki, Yoshimitsu | MATERIALS | 2021 | Instron Japan Co Ltd; Natl Inst Adv Ind Sci & Technol | Japan |  | 10.3390/ma14040732 | sn | Ti64 | LPBF |  |  |  | 30 |  | 90 | [7 empty] | powder |  | HT 840 4; SURF machine | uniaxial | 25 |  | 0.1 |  | JIS T0309 |  | 15 | stress | 10000000 |  | 946 | 1036 | 15
941 | Fatigue Failure from Inner Surfaces of Additive Manufactured Ti-6Al-4V Components | Borrego, Luis P.; Capela, Carlos; Costa, Jose D. M.; Martins Ferreira, Jose Antonio; de Jesus, Joel | MATERIALS | 2021 | Coimbra Polytech ISEC; Polytech Inst Leiria; Univ Coimbra | Portugal | European Commission; European Regional Development Fund (ERDF); Portuguese Foundation for Science and Technology | 10.3390/ma14040737 | sn | Ti64 | LPBF | [5 empty] | 90 | [7 empty] | powder |  | HT 670 5; SURF machine | uniaxial | 25 |  | 0 | Instron |  | cylindrical | 20 | stress |  | 126 |  | 1147
942 | Fatigue Failure from Inner Surfaces of Additive Manufactured Ti-6Al-4V Components | Borrego, Luis P.; Capela, Carlos; Costa, Jose D. M.; Martins Ferreira, Jose Antonio; de Jesus, Joel | MATERIALS | 2021 | Coimbra Polytech ISEC; Polytech Inst Leiria; Univ Coimbra | Portugal | European Commission; European Regional Development Fund (ERDF); Portuguese Foundation for Science and Technology | 10.3390/ma14040737 | sn | Ti64 | LPBF | [5 empty] | 90 | [7 empty] | powder |  | HT 670 5; SURF machine | uniaxial | 25 |  | 0 | Instron |  | holed specimen, drill | 20 | stress |  | 126 |  | 1147
943 | Fatigue Failure from Inner Surfaces of Additive Manufactured Ti-6Al-4V Components | Borrego, Luis P.; Capela, Carlos; Costa, Jose D. M.; Martins Ferreira, Jose Antonio; de Jesus, Joel | MATERIALS | 2021 | Coimbra Polytech ISEC; Polytech Inst Leiria; Univ Coimbra | Portugal | European Commission; European Regional Development Fund (ERDF); Portuguese Foundation for Science and Technology | 10.3390/ma14040737 | sn | Ti64 | LPBF | [5 empty] | 90 | [7 empty] | powder |  | HT 670 5; SURF machine | uniaxial | 25 |  | 0 | Instron |  | holed specimen, as manufactured | 20 | stress |  | 126 |  | 1147
944 | Fatigue Failure from Inner Surfaces of Additive Manufactured Ti-6Al-4V Components | Borrego, Luis P.; Capela, Carlos; Costa, Jose D. M.; Martins Ferreira, Jose Antonio; de Jesus, Joel | MATERIALS | 2021 | Coimbra Polytech ISEC; Polytech Inst Leiria; Univ Coimbra | Portugal | European Commission; European Regional Development Fund (ERDF); Portuguese Foundation for Science and Technology | 10.3390/ma14040737 | sn | Ti64 | LPBF | [5 empty] | 90 | [7 empty] | powder |  | HT 670 5; SURF machine | uniaxial | 25 |  | 0 | Instron |  | holed specimen, threaded | 20 | stress |  | 126 |  | 1147
945 | Very-High-Cycle Fatigue Behavior of Inconel 718 Alloy Fabricated by Selective Laser Melting at Elevated Temperature | Gao, Wenbin; Huang, Liye; Song, Zongxian; Wang, Dongpo; Wu, Zhisheng; Yan, Meifang; Zhang, Xueli | MATERIALS | 2021 | Jiangsu Univ Sci & Technol; Taiyuan Univ Sci & Technol; Tianjin Sino German Univ Appl Sci; Tianjin Univ | Peoples R China | Tianjin Science and Technology Plan Project | 10.3390/ma14041001 | sn | IN718 | LPBF | 260 | 1000 | 110 | 40 |  | 90 | Ar | cross-direction | 90 |  |  |  |  | powder |  | HT 980 1; HT 720 8; HT 8 NaN; SURF machine; SURF polish | VHCF | 650 |  | -1 | USF-300 (Tianjin Yipu Technology Co., Ltd._ |  |  | 20000 | stress | 1000000000 |  | 983 | 1196 | 6.9
946 | Laser Polishing of Ti6Al4V Fabricated by Selective Laser Melting | Fu, Yulan; Hu, Jingyun; Hu, Yazhou; Liang, Chunyong; Liu, Ning; Wang, Hongshui; Zhang, Xinping; Zou, Xianrui | METALS | 2020 | Beijing Univ Technol; Hebei Univ Technol | Peoples R China | National Key Research and Development Program, China; National Natural Science Foundation of China (NSFC); Outstanding Youth Foundation of Hebei Province of China | 10.3390/met10020191 | sn | Ti64 | LPBF | [13 empty] | powder |  |  | uniaxial | 25 | [6 empty] | stress
947 | Laser Polishing of Ti6Al4V Fabricated by Selective Laser Melting | Fu, Yulan; Hu, Jingyun; Hu, Yazhou; Liang, Chunyong; Liu, Ning; Wang, Hongshui; Zhang, Xinping; Zou, Xianrui | METALS | 2020 | Beijing Univ Technol; Hebei Univ Technol | Peoples R China | National Key Research and Development Program, China; National Natural Science Foundation of China (NSFC); Outstanding Youth Foundation of Hebei Province of China | 10.3390/met10020191 | sn | Ti64 | LPBF | [13 empty] | powder |  |  | uniaxial | 25 | [6 empty] | stress
948 | Laser Polishing of Ti6Al4V Fabricated by Selective Laser Melting | Fu, Yulan; Hu, Jingyun; Hu, Yazhou; Liang, Chunyong; Liu, Ning; Wang, Hongshui; Zhang, Xinping; Zou, Xianrui | METALS | 2020 | Beijing Univ Technol; Hebei Univ Technol | Peoples R China | National Key Research and Development Program, China; National Natural Science Foundation of China (NSFC); Outstanding Youth Foundation of Hebei Province of China | 10.3390/met10020191 | sn | Ti64 | LPBF | [13 empty] | powder |  |  | uniaxial | 25 | [6 empty] | stress
949 | Microstructure, Mechanical Properties, and Fatigue Fracture Characteristics of High-Fracture-Resistance Selective Laser Melting Al-Ni-Cu Alloys | Chang, Kai-Chieh; Hung, Fei-Yi; Zhao, Jun-Ren | METALS | 2021 | Natl Cheng Kung Univ | Taiwan | Ministry of Science, Technology and Space (MOST), Taiwan; National Cheng Kung University | 10.3390/met11010087 | sn | AlNiCu | LPBF | 300 | 700 | 100 | 30 |  | 0 | [7 empty] | powder | 35 | SURF as-built | rotating bending fatigue | 25 |  | -1 | HUNGTA HT-810 |  | cylindrical |  | stress |  |  | 578 | 725 | 3.1
950 | Microstructure, Mechanical Properties, and Fatigue Fracture Characteristics of High-Fracture-Resistance Selective Laser Melting Al-Ni-Cu Alloys | Chang, Kai-Chieh; Hung, Fei-Yi; Zhao, Jun-Ren | METALS | 2021 | Natl Cheng Kung Univ | Taiwan | Ministry of Science, Technology and Space (MOST), Taiwan; National Cheng Kung University | 10.3390/met11010087 | sn | AlNiCu | LPBF | 300 | 700 | 100 | 30 |  | 0 | [7 empty] | powder | 35 | HT 530 1; HT 175 6; SURF as-built | rotating bending fatigue | 25 |  | -1 | HUNGTA HT-810 |  | cylindrical |  | stress |  |  | 378 | 550 | 10.4
951 | Influence of Surface Preparation and Heat Treatment on Mechanical Behavior of Hybrid Aluminum Parts Manufactured by a Combination of Laser Powder Bed Fusion and Conventional Manufacturing Processes | Bajolet, Julien; Bertinetti, Andrea; Gili, Flavia; Maillol, Nathalie; Mataix, David Busquets; Penchev, Pavel; Pullini, Daniele; Tommasi, Alessio | METALS | 2021 | Ctr Ric Fiat SCpA; Ctr Tech Innovat Plasturgie; Gemmate Technol Srl; Univ Birmingham; Univ Politecn Valencia | France; Italy; Spain; UK | EIT Raw Materials ; European Commission | 10.3390/met11030522 | sn | A356-T6/AlSi10Mg | LPBF |  |  |  | 30 |  | 90 | Ar | [6 empty] | powder |  | HT 525 5.33; HT 155 5; SURF laser textured | uniaxial | 25 |  | -1 | Instron 8801 | ISO 12107 |  | 10 | stress
952 | Influence of Surface Preparation and Heat Treatment on Mechanical Behavior of Hybrid Aluminum Parts Manufactured by a Combination of Laser Powder Bed Fusion and Conventional Manufacturing Processes | Bajolet, Julien; Bertinetti, Andrea; Gili, Flavia; Maillol, Nathalie; Mataix, David Busquets; Penchev, Pavel; Pullini, Daniele; Tommasi, Alessio | METALS | 2021 | Ctr Ric Fiat SCpA; Ctr Tech Innovat Plasturgie; Gemmate Technol Srl; Univ Birmingham; Univ Politecn Valencia | France; Italy; Spain; UK | EIT Raw Materials ; European Commission | 10.3390/met11030522 | sn | A356-T6/AlSi10Mg | LPBF |  |  |  | 30 |  | 90 | Ar | [6 empty] | powder |  | HT 525 5.33; HT 155 5; SURF grind | uniaxial | 25 |  | -1 | Instron 8801 | ISO 12107 |  | 10 | stress
953 | Influence of Surface Preparation and Heat Treatment on Mechanical Behavior of Hybrid Aluminum Parts Manufactured by a Combination of Laser Powder Bed Fusion and Conventional Manufacturing Processes | Bajolet, Julien; Bertinetti, Andrea; Gili, Flavia; Maillol, Nathalie; Mataix, David Busquets; Penchev, Pavel; Pullini, Daniele; Tommasi, Alessio | METALS | 2021 | Ctr Ric Fiat SCpA; Ctr Tech Innovat Plasturgie; Gemmate Technol Srl; Univ Birmingham; Univ Politecn Valencia | France; Italy; Spain; UK | EIT Raw Materials ; European Commission | 10.3390/met11030522 | sn | A356-T6/AlSi10Mg | LPBF |  |  |  | 30 |  | 90 | Ar | [6 empty] | powder |  | HT 525 5.33; HT 155 5; SURF sandblast | uniaxial | 25 |  | -1 | Instron 8801 | ISO 12107 |  | 10 | stress
954 | Influence of Surface Preparation and Heat Treatment on Mechanical Behavior of Hybrid Aluminum Parts Manufactured by a Combination of Laser Powder Bed Fusion and Conventional Manufacturing Processes | Bajolet, Julien; Bertinetti, Andrea; Gili, Flavia; Maillol, Nathalie; Mataix, David Busquets; Penchev, Pavel; Pullini, Daniele; Tommasi, Alessio | METALS | 2021 | Ctr Ric Fiat SCpA; Ctr Tech Innovat Plasturgie; Gemmate Technol Srl; Univ Birmingham; Univ Politecn Valencia | France; Italy; Spain; UK | EIT Raw Materials ; European Commission | 10.3390/met11030522 | sn | AlSi10Mg | LPBF |  |  |  | 30 |  | 90 | Ar | [6 empty] | powder |  | SURF machine | uniaxial | 25 |  | -1 | Instron 8801 | ISO 12107 |  | 10 | stress
955 | Effect of Platform Temperature and Post-Processing Heat Treatment on the Fatigue Life of Additively Manufactured AlSi7Mg Alloy | Brochu, Mathieu; Brochu, Myriam#2; Martins, Luiz Felipe Leitao; Provencher, Paul R. | METALS | 2021 | Aluminium Res Ctr REGAL; McGill Univ; Polytech Montreal | Canada | AluQuebec; Association de l'Aluminium du Canada; Bell Textron; FusiA Groupe; Pratt & Whitney; Renishaw PLC | 10.3390/met11050679 | sn | AlSi7Mg | LPBF |  |  |  |  | 35 | 0 | Ar | [6 empty] | powder | 20, 63 | HT 160 6; SURF EDM; SURF polish | rotating bending fatigue | 25 |  | -1 |  |  | cylindrical, ASTM E466 |  | stress
956 | Effect of Platform Temperature and Post-Processing Heat Treatment on the Fatigue Life of Additively Manufactured AlSi7Mg Alloy | Brochu, Mathieu; Brochu, Myriam#2; Martins, Luiz Felipe Leitao; Provencher, Paul R. | METALS | 2021 | Aluminium Res Ctr REGAL; McGill Univ; Polytech Montreal | Canada | AluQuebec; Association de l'Aluminium du Canada; Bell Textron; FusiA Groupe; Pratt & Whitney; Renishaw PLC | 10.3390/met11050679 | sn | AlSi7Mg | LPBF |  |  |  |  | 35 | 0 | Ar | [6 empty] | powder | 20, 63 | SURF EDM; SURF polish | rotating bending fatigue | 25 |  | -1 |  |  | cylindrical, ASTM E466 |  | stress
957 | Effect of Platform Temperature and Post-Processing Heat Treatment on the Fatigue Life of Additively Manufactured AlSi7Mg Alloy | Brochu, Mathieu; Brochu, Myriam#2; Martins, Luiz Felipe Leitao; Provencher, Paul R. | METALS | 2021 | Aluminium Res Ctr REGAL; McGill Univ; Polytech Montreal | Canada | AluQuebec; Association de l'Aluminium du Canada; Bell Textron; FusiA Groupe; Pratt & Whitney; Renishaw PLC | 10.3390/met11050679 | sn | AlSi7Mg | LPBF |  |  |  |  | 60 | 0 | Ar | [6 empty] | powder | 20, 63 | SURF EDM; SURF polish | rotating bending fatigue | 25 |  | -1 |  |  | cylindrical, ASTM E466 |  | stress
958 | Effect of Platform Temperature and Post-Processing Heat Treatment on the Fatigue Life of Additively Manufactured AlSi7Mg Alloy | Brochu, Mathieu; Brochu, Myriam#2; Martins, Luiz Felipe Leitao; Provencher, Paul R. | METALS | 2021 | Aluminium Res Ctr REGAL; McGill Univ; Polytech Montreal | Canada | AluQuebec; Association de l'Aluminium du Canada; Bell Textron; FusiA Groupe; Pratt & Whitney; Renishaw PLC | 10.3390/met11050679 | sn | AlSi7Mg | LPBF |  |  |  |  | 80 | 0 | Ar | [6 empty] | powder | 20, 63 | SURF EDM; SURF polish | rotating bending fatigue | 25 |  | -1 |  |  | cylindrical, ASTM E466 |  | stress
959 | Effect of Platform Temperature and Post-Processing Heat Treatment on the Fatigue Life of Additively Manufactured AlSi7Mg Alloy | Brochu, Mathieu; Brochu, Myriam#2; Martins, Luiz Felipe Leitao; Provencher, Paul R. | METALS | 2021 | Aluminium Res Ctr REGAL; McGill Univ; Polytech Montreal | Canada | AluQuebec; Association de l'Aluminium du Canada; Bell Textron; FusiA Groupe; Pratt & Whitney; Renishaw PLC | 10.3390/met11050679 | sn | AlSi7Mg | LPBF |  |  |  |  | 60 | 0 | Ar | [6 empty] | powder | 20, 63 | HT 160 6; SURF EDM; SURF polish | rotating bending fatigue | 25 |  | -1 |  |  | cylindrical, ASTM E466 |  | stress
960 | Effect of Platform Temperature and Post-Processing Heat Treatment on the Fatigue Life of Additively Manufactured AlSi7Mg Alloy | Brochu, Mathieu; Brochu, Myriam#2; Martins, Luiz Felipe Leitao; Provencher, Paul R. | METALS | 2021 | Aluminium Res Ctr REGAL; McGill Univ; Polytech Montreal | Canada | AluQuebec; Association de l'Aluminium du Canada; Bell Textron; FusiA Groupe; Pratt & Whitney; Renishaw PLC | 10.3390/met11050679 | sn | AlSi7Mg | LPBF |  |  |  |  | 80 | 0 | Ar | [6 empty] | powder | 20, 63 | HT 160 6; SURF EDM; SURF polish | rotating bending fatigue | 25 |  | -1 |  |  | cylindrical, ASTM E466 |  | stress
961 | Effect of Platform Temperature and Post-Processing Heat Treatment on the Fatigue Life of Additively Manufactured AlSi7Mg Alloy | Brochu, Mathieu; Brochu, Myriam#2; Martins, Luiz Felipe Leitao; Provencher, Paul R. | METALS | 2021 | Aluminium Res Ctr REGAL; McGill Univ; Polytech Montreal | Canada | AluQuebec; Association de l'Aluminium du Canada; Bell Textron; FusiA Groupe; Pratt & Whitney; Renishaw PLC | 10.3390/met11050679 | sn | AlSi7Mg | LPBF |  |  |  |  | 35 | 90 | Ar | [6 empty] | powder | 20, 63 | SURF EDM; SURF polish | rotating bending fatigue | 25 |  | -1 |  |  | cylindrical, ASTM E466 |  | stress
962 | Effect of Platform Temperature and Post-Processing Heat Treatment on the Fatigue Life of Additively Manufactured AlSi7Mg Alloy | Brochu, Mathieu; Brochu, Myriam#2; Martins, Luiz Felipe Leitao; Provencher, Paul R. | METALS | 2021 | Aluminium Res Ctr REGAL; McGill Univ; Polytech Montreal | Canada | AluQuebec; Association de l'Aluminium du Canada; Bell Textron; FusiA Groupe; Pratt & Whitney; Renishaw PLC | 10.3390/met11050679 | sn | AlSi7Mg | LPBF |  |  |  |  | 60 | 90 | Ar | [6 empty] | powder | 20, 63 | SURF EDM; SURF polish | rotating bending fatigue | 25 |  | -1 |  |  | cylindrical, ASTM E466 |  | stress
963 | Effect of Platform Temperature and Post-Processing Heat Treatment on the Fatigue Life of Additively Manufactured AlSi7Mg Alloy | Brochu, Mathieu; Brochu, Myriam#2; Martins, Luiz Felipe Leitao; Provencher, Paul R. | METALS | 2021 | Aluminium Res Ctr REGAL; McGill Univ; Polytech Montreal | Canada | AluQuebec; Association de l'Aluminium du Canada; Bell Textron; FusiA Groupe; Pratt & Whitney; Renishaw PLC | 10.3390/met11050679 | sn | AlSi7Mg | LPBF |  |  |  |  | 80 | 90 | Ar | [6 empty] | powder | 20, 63 | SURF EDM; SURF polish | rotating bending fatigue | 25 |  | -1 |  |  | cylindrical, ASTM E466 |  | stress
964 | Effect of Platform Temperature and Post-Processing Heat Treatment on the Fatigue Life of Additively Manufactured AlSi7Mg Alloy | Brochu, Mathieu; Brochu, Myriam#2; Martins, Luiz Felipe Leitao; Provencher, Paul R. | METALS | 2021 | Aluminium Res Ctr REGAL; McGill Univ; Polytech Montreal | Canada | AluQuebec; Association de l'Aluminium du Canada; Bell Textron; FusiA Groupe; Pratt & Whitney; Renishaw PLC | 10.3390/met11050679 | sn | AlSi7Mg | LPBF |  |  |  |  | 35 | 90 | Ar | [6 empty] | powder | 20, 63 | HT 160 6; SURF EDM; SURF polish | rotating bending fatigue | 25 |  | -1 |  |  | cylindrical, ASTM E466 |  | stress
965 | Effect of Platform Temperature and Post-Processing Heat Treatment on the Fatigue Life of Additively Manufactured AlSi7Mg Alloy | Brochu, Mathieu; Brochu, Myriam#2; Martins, Luiz Felipe Leitao; Provencher, Paul R. | METALS | 2021 | Aluminium Res Ctr REGAL; McGill Univ; Polytech Montreal | Canada | AluQuebec; Association de l'Aluminium du Canada; Bell Textron; FusiA Groupe; Pratt & Whitney; Renishaw PLC | 10.3390/met11050679 | sn | AlSi7Mg | LPBF |  |  |  |  | 60 | 90 | Ar | [6 empty] | powder | 20, 63 | HT 160 6; SURF EDM; SURF polish | rotating bending fatigue | 25 |  | -1 |  |  | cylindrical, ASTM E466 |  | stress
966 | Effect of Platform Temperature and Post-Processing Heat Treatment on the Fatigue Life of Additively Manufactured AlSi7Mg Alloy | Brochu, Mathieu; Brochu, Myriam#2; Martins, Luiz Felipe Leitao; Provencher, Paul R. | METALS | 2021 | Aluminium Res Ctr REGAL; McGill Univ; Polytech Montreal | Canada | AluQuebec; Association de l'Aluminium du Canada; Bell Textron; FusiA Groupe; Pratt & Whitney; Renishaw PLC | 10.3390/met11050679 | sn | AlSi7Mg | LPBF |  |  |  |  | 80 | 90 | Ar | [6 empty] | powder | 20, 63 | HT 160 6; SURF EDM; SURF polish | rotating bending fatigue | 25 |  | -1 |  |  | cylindrical, ASTM E466 |  | stress
967 | Fatigue Behavior of Hybrid Components Containing Maraging Steel Parts Produced by Laser Powder Bed Fusion | Borrego, Luis P.; Capela, Carlos; Fernandes, Rui F.; Ferreira, J. A. Martins; Santos, Luis#2; da Costa, Jose D. M.; de Jesus, Joel | METALS | 2021 | Coimbra Polytech ISEC; Polytech Inst Leiria; Univ Coimbra | Portugal | European Commission; Portuguese Foundation for Science and Technology | 10.3390/met11050835 | sn | 18Ni300 | LPBF |  | 200 |  | 30 | [9 empty] | powder |  | SURF polish | uniaxial | 25 |  | 0 | Instron EletrocPuls E10000 |  | cylindrical | 15 | displacement |  | 168 |  | 1147 | 6.12
968 | Fatigue Behavior of Hybrid Components Containing Maraging Steel Parts Produced by Laser Powder Bed Fusion | Borrego, Luis P.; Capela, Carlos; Fernandes, Rui F.; Ferreira, J. A. Martins; Santos, Luis#2; da Costa, Jose D. M.; de Jesus, Joel | METALS | 2021 | Coimbra Polytech ISEC; Polytech Inst Leiria; Univ Coimbra | Portugal | European Commission; Portuguese Foundation for Science and Technology | 10.3390/met11050835 | sn | 18Ni300/1.2344 steel | LPBF |  | 200 |  | 30 | [9 empty] | powder |  | SURF polish | uniaxial | 25 |  | 0 | Instron EletrocPuls E10000 |  | cylindrical | 15 | displacement |  | 181 |  | 1139 | 4.2
969 | Fatigue Behavior of Hybrid Components Containing Maraging Steel Parts Produced by Laser Powder Bed Fusion | Borrego, Luis P.; Capela, Carlos; Fernandes, Rui F.; Ferreira, J. A. Martins; Santos, Luis#2; da Costa, Jose D. M.; de Jesus, Joel | METALS | 2021 | Coimbra Polytech ISEC; Polytech Inst Leiria; Univ Coimbra | Portugal | European Commission; Portuguese Foundation for Science and Technology | 10.3390/met11050835 | sn | 18Ni300/1.2344 steel | LPBF |  | 200 |  | 30 | [9 empty] | powder |  | SURF polish | uniaxial | 25 |  | 0 | Instron EletrocPuls E10000 |  | cylindrical | 15 | stress |  | 181 |  | 1139 | 4.2
970 | Fatigue Behavior of Hybrid Components Containing Maraging Steel Parts Produced by Laser Powder Bed Fusion | Borrego, Luis P.; Capela, Carlos; Fernandes, Rui F.; Ferreira, J. A. Martins; Santos, Luis#2; da Costa, Jose D. M.; de Jesus, Joel | METALS | 2021 | Coimbra Polytech ISEC; Polytech Inst Leiria; Univ Coimbra | Portugal | European Commission; Portuguese Foundation for Science and Technology | 10.3390/met11050835 | sn | 18Ni300/1.2083 steel | LPBF |  | 200 |  | 30 | [9 empty] | powder |  | SURF polish | uniaxial | 25 |  | 0 | Instron EletrocPuls E10000 |  | cylindrical | 15 | stress |  | 173 |  | 1144 | 3.8
971 | Fatigue Behavior of Hybrid Components Containing Maraging Steel Parts Produced by Laser Powder Bed Fusion | Borrego, Luis P.; Capela, Carlos; Fernandes, Rui F.; Ferreira, J. A. Martins; Santos, Luis#2; da Costa, Jose D. M.; de Jesus, Joel | METALS | 2021 | Coimbra Polytech ISEC; Polytech Inst Leiria; Univ Coimbra | Portugal | European Commission; Portuguese Foundation for Science and Technology | 10.3390/met11050835 | sn | 18Ni300 | LPBF |  | 200 |  | 30 | [9 empty] | powder |  | SURF polish | uniaxial | 25 |  | 0 | Instron EletrocPuls E10000 |  | cylindrical | 15 | stress |  | 168 |  | 1147 | 6.12
972 | Effect of Line Energy Conditions on Mechanical and Fatigue Properties of Ti6Al4V Fabricated by Electron Beam Additive Manufacturing | Choi, Youngsin; Kim, Gun-Hee; Kim, Hwi-Jun; Lee, Chang-Woo; Lee, Dong-Geun | METALS | 2021 | Hanyang Univ; Korea Inst Ind Technol; Sunchon Natl Univ | South Korea | Korea Evaluation Institute of Industrial Technology (KEIT); Korea Institute for Advancement of Technology (KIAT); Ministry of Commerce, Industry and Energy, South Korea | 10.3390/met11060878 | sn | Ti64 | EPBF | 250 | 800 |  | 50 | 650 | [8 empty] | powder | 63 | SURF machine | rotating bending fatigue | 25 |  | -1 | KDMT-240 |  |  | 50 | stress | 10000000
973 | Effect of Line Energy Conditions on Mechanical and Fatigue Properties of Ti6Al4V Fabricated by Electron Beam Additive Manufacturing | Choi, Youngsin; Kim, Gun-Hee; Kim, Hwi-Jun; Lee, Chang-Woo; Lee, Dong-Geun | METALS | 2021 | Hanyang Univ; Korea Inst Ind Technol; Sunchon Natl Univ | South Korea | Korea Evaluation Institute of Industrial Technology (KEIT); Korea Institute for Advancement of Technology (KIAT); Ministry of Commerce, Industry and Energy, South Korea | 10.3390/met11060878 | sn | Ti64 | EPBF | 312.5 | 800 |  | 50 | 650 | [8 empty] | powder | 63 | SURF machine | rotating bending fatigue | 25 |  | -1 | KDMT-240 |  |  | 50 | stress | 10000000
974 | Effect of Line Energy Conditions on Mechanical and Fatigue Properties of Ti6Al4V Fabricated by Electron Beam Additive Manufacturing | Choi, Youngsin; Kim, Gun-Hee; Kim, Hwi-Jun; Lee, Chang-Woo; Lee, Dong-Geun | METALS | 2021 | Hanyang Univ; Korea Inst Ind Technol; Sunchon Natl Univ | South Korea | Korea Evaluation Institute of Industrial Technology (KEIT); Korea Institute for Advancement of Technology (KIAT); Ministry of Commerce, Industry and Energy, South Korea | 10.3390/met11060878 | sn | Ti64 | EPBF | 375 | 800 |  | 50 | 650 | [8 empty] | powder | 63 | SURF machine | rotating bending fatigue | 25 |  | -1 | KDMT-240 |  |  | 50 | stress | 10000000
975 | Effect of Line Energy Conditions on Mechanical and Fatigue Properties of Ti6Al4V Fabricated by Electron Beam Additive Manufacturing | Choi, Youngsin; Kim, Gun-Hee; Kim, Hwi-Jun; Lee, Chang-Woo; Lee, Dong-Geun | METALS | 2021 | Hanyang Univ; Korea Inst Ind Technol; Sunchon Natl Univ | South Korea | Korea Evaluation Institute of Industrial Technology (KEIT); Korea Institute for Advancement of Technology (KIAT); Ministry of Commerce, Industry and Energy, South Korea | 10.3390/met11060878 | sn | Ti64 | EPBF | 437.5 | 800 |  | 50 | 650 | [8 empty] | powder | 63 | SURF machine | rotating bending fatigue | 25 |  | -1 | KDMT-240 |  |  | 50 | stress | 10000000
976 | Effect of Line Energy Conditions on Mechanical and Fatigue Properties of Ti6Al4V Fabricated by Electron Beam Additive Manufacturing | Choi, Youngsin; Kim, Gun-Hee; Kim, Hwi-Jun; Lee, Chang-Woo; Lee, Dong-Geun | METALS | 2021 | Hanyang Univ; Korea Inst Ind Technol; Sunchon Natl Univ | South Korea | Korea Evaluation Institute of Industrial Technology (KEIT); Korea Institute for Advancement of Technology (KIAT); Ministry of Commerce, Industry and Energy, South Korea | 10.3390/met11060878 | sn | Ti64 | EPBF | 1300 | 500 |  | 50 | 650 | [8 empty] | powder | 63 | SURF machine | rotating bending fatigue | 25 |  | -1 | KDMT-240 |  |  | 50 | stress | 10000000
977 | Effect of Line Energy Conditions on Mechanical and Fatigue Properties of Ti6Al4V Fabricated by Electron Beam Additive Manufacturing | Choi, Youngsin; Kim, Gun-Hee; Kim, Hwi-Jun; Lee, Chang-Woo; Lee, Dong-Geun | METALS | 2021 | Hanyang Univ; Korea Inst Ind Technol; Sunchon Natl Univ | South Korea | Korea Evaluation Institute of Industrial Technology (KEIT); Korea Institute for Advancement of Technology (KIAT); Ministry of Commerce, Industry and Energy, South Korea | 10.3390/met11060878 | sn | Ti64 | EPBF | 375 | 800 |  | 50 | 650 | [8 empty] | powder | 63 | HIP 920 2 1000; SURF machine | rotating bending fatigue | 25 |  | -1 | KDMT-240 |  |  | 50 | stress | 10000000
978 | Effect of Post-Heat Treatment Cooling Conditions on Microstructures and Fatigue Properties of Cobalt Chromium Molybdenum Alloy Fabricated through Selective Laser Melting | Cho, Hla Htoot Wai; Hanawa, Takao; Htat, Hein Linn; Kajima, Yuka; Kittikundecha, Nuttaphon#1; Takaichi, Atsushi; Wakabayashi, Noriyuki | METALS | 2021 | Srinakharinwirot Univ; Tokyo Med & Dent Univ | Japan; Thailand | Amanda Foundation ; Ministry of Education, Culture, Sports, Science and Technology, Japan | 10.3390/met11071005 | sn | CoCrMo | LPBF | 195 |  |  |  | 40 | 90 | N | [6 empty] | powder |  | HT 600 0.5; HT 1150 1; SURF polish | uniaxial | 25 |  | 0.1 | Shimadzu EHF-FB10kN-10LA | JIS T0309 |  | 10 | stress | 10000000 |  | 622.87 | 1118 | 33.11
979 | Effect of Post-Heat Treatment Cooling Conditions on Microstructures and Fatigue Properties of Cobalt Chromium Molybdenum Alloy Fabricated through Selective Laser Melting | Cho, Hla Htoot Wai; Hanawa, Takao; Htat, Hein Linn; Kajima, Yuka; Kittikundecha, Nuttaphon#1; Takaichi, Atsushi; Wakabayashi, Noriyuki | METALS | 2021 | Srinakharinwirot Univ; Tokyo Med & Dent Univ | Japan; Thailand | Amanda Foundation ; Ministry of Education, Culture, Sports, Science and Technology, Japan | 10.3390/met11071005 | sn | CoCrMo | LPBF | 195 |  |  |  | 40 | 90 | N | [6 empty] | powder |  | HT 600 0.5; HT 1150 1; SURF polish | uniaxial | 25 |  | 0.1 | Shimadzu EHF-FB10kN-10LA | JIS T0309 |  | 10 | stress | 10000000 |  | 635.3 | 1110 | 23.37
980 | Fatigue Response of As-Built DMLS Maraging Steel and Effects of Aging, Machining, and Peening Treatments | Bogojevic, Nebojsa; Croccolo, Dario; De Agostinis, Massimiliano; Fini, Stefano; Kostic, Snezana Ciric; Olmi, Giorgio; Robusto, Francesco; Vranic, Aleksandar | METALS | 2018 | Univ Bologna; Univ Kragujevac | Italy; Serbia | European Commission | 10.3390/met8070505 | sn | 18Ni300 | LPBF |  |  |  |  | 40 | 90 | N |  | 67 |  |  |  |  | powder |  | SURF micro shot peening | rotating bending fatigue | 25 |  | -1 |  | ISO 1143 | cylindrical, ISO 1143 | 60 | stress | 10000000
981 | Fatigue Response of As-Built DMLS Maraging Steel and Effects of Aging, Machining, and Peening Treatments | Bogojevic, Nebojsa; Croccolo, Dario; De Agostinis, Massimiliano; Fini, Stefano; Kostic, Snezana Ciric; Olmi, Giorgio; Robusto, Francesco; Vranic, Aleksandar | METALS | 2018 | Univ Bologna; Univ Kragujevac | Italy; Serbia | European Commission | 10.3390/met8070505 | sn | 18Ni300 | LPBF |  |  |  |  | 40 | 90 | N |  | 67 |  |  |  |  | powder |  | HT 490 5; SURF machine | rotating bending fatigue | 25 |  | -1 |  | ISO 1143 | cylindrical, ISO 1143 | 60 | stress | 10000000
982 | Fatigue Response of As-Built DMLS Maraging Steel and Effects of Aging, Machining, and Peening Treatments | Bogojevic, Nebojsa; Croccolo, Dario; De Agostinis, Massimiliano; Fini, Stefano; Kostic, Snezana Ciric; Olmi, Giorgio; Robusto, Francesco; Vranic, Aleksandar | METALS | 2018 | Univ Bologna; Univ Kragujevac | Italy; Serbia | European Commission | 10.3390/met8070505 | sn | 18Ni300 | LPBF |  |  |  |  | 40 | 90 | N |  | 67 |  |  |  |  | powder |  | HT 490 5; SURF micro shot peening | rotating bending fatigue | 25 |  | -1 |  | ISO 1143 | cylindrical, ISO 1143 | 60 | stress | 10000000
983 | Fatigue Response of As-Built DMLS Maraging Steel and Effects of Aging, Machining, and Peening Treatments | Bogojevic, Nebojsa; Croccolo, Dario; De Agostinis, Massimiliano; Fini, Stefano; Kostic, Snezana Ciric; Olmi, Giorgio; Robusto, Francesco; Vranic, Aleksandar | METALS | 2018 | Univ Bologna; Univ Kragujevac | Italy; Serbia | European Commission | 10.3390/met8070505 | sn | 18Ni300 | LPBF |  |  |  |  | 40 | 90 | N |  | 67 |  |  |  |  | powder |  | SURF machine | rotating bending fatigue | 25 |  | -1 |  | ISO 1143 | cylindrical, ISO 1143 | 60 | stress | 10000000
984 | Fatigue Behavior of As-Built L-PBF A357.0 Parts | Bassoli, Elena; Comin, Andrea; Denti, Lucia; Sola, Antonella; Tognoli, Emanuele | METALS | 2018 | Maserati SpA; Univ Modena & Reggio Emilia | Italy |  | 10.3390/met8080634 | sn | A357 | LPBF | 950 | 2000 | 200 | 50 | 200 | 90 | N | skin-core | [5 empty] | powder |  | SURF as-built | uniaxial | 25 |  | 0 | MTS 858 | EN 3987 | cylindrical | 5 | stress | 2000000 | 74.8 | 192 | 305 | 3.5
985 | Microstructural Characterization of the Anisotropy and Cyclic Deformation Behavior of Selective Laser Melted AlSi10Mg Structures | Awd, Mustafa; Kampmann, Alexander; Kotzem, Daniel; Stern, Felix; Tenkamp, Jochen; Walther, Frank | METALS | 2018 | Tech Univ Dortmund | Germany | German Research Foundation (DFG) | 10.3390/met8100825 | sn | AlSi10Mg | LPBF |  |  |  |  | -1001 | 0 | [7 empty] | powder |  | SURF machine; SURF grind; SURF polish | uniaxial | 25 |  | -1 | Instron 8872 | ISO 1099 | cylindrical, DIN 50125 | 20 | stress |  |  | 241.2 | 379.6 | 8.1
986 | Microstructural Characterization of the Anisotropy and Cyclic Deformation Behavior of Selective Laser Melted AlSi10Mg Structures | Awd, Mustafa; Kampmann, Alexander; Kotzem, Daniel; Stern, Felix; Tenkamp, Jochen; Walther, Frank | METALS | 2018 | Tech Univ Dortmund | Germany | German Research Foundation (DFG) | 10.3390/met8100825 | sn | AlSi10Mg | LPBF |  |  |  |  | -1001 | 45 | [7 empty] | powder |  | SURF machine; SURF grind; SURF polish | uniaxial | 25 |  | -1 | Instron 8872 | ISO 1099 | cylindrical, DIN 50125 | 20 | stress |  |  | 239.1 | 367.8 | 5.7
987 | Microstructural Characterization of the Anisotropy and Cyclic Deformation Behavior of Selective Laser Melted AlSi10Mg Structures | Awd, Mustafa; Kampmann, Alexander; Kotzem, Daniel; Stern, Felix; Tenkamp, Jochen; Walther, Frank | METALS | 2018 | Tech Univ Dortmund | Germany | German Research Foundation (DFG) | 10.3390/met8100825 | sn | AlSi10Mg | LPBF |  |  |  |  | -1001 | 90 | [7 empty] | powder |  | SURF machine; SURF grind; SURF polish | uniaxial | 25 |  | -1 | Instron 8872 | ISO 1099 | cylindrical, DIN 50125 | 20 | stress |  |  | 236.8 | 351.8 | 8.3
988 | On the Effectiveness of Different Surface Finishing Techniques on A357.0 Parts Produced by Laser-Based Powder Bed Fusion: Surface Roughness and Fatigue Strength | Denti, Lucia; Sola, Antonella | METALS | 2019 | Univ Modena & Reggio Emilia | Italy |  | 10.3390/met9121284 | sn | A357 | LPBF | 950 | 2000 | 200 | 50 | 200 | 90 | N | stripe | [5 empty] | powder |  | SURF as-built | uniaxial | 25 |  | 0 | MTS 858 | EN 3987 | cylindrical, EN 3987 |  | stress | 2000000
989 | On the Effectiveness of Different Surface Finishing Techniques on A357.0 Parts Produced by Laser-Based Powder Bed Fusion: Surface Roughness and Fatigue Strength | Denti, Lucia; Sola, Antonella | METALS | 2019 | Univ Modena & Reggio Emilia | Italy |  | 10.3390/met9121284 | sn | A357 | LPBF | 950 | 2000 | 200 | 50 | 200 | 90 | N | stripe | [5 empty] | powder |  | SURF laser shock peen | uniaxial | 25 |  | 0 | MTS 858 | EN 3987 | cylindrical, EN 3987 |  | stress | 2000000
990 | On the Effectiveness of Different Surface Finishing Techniques on A357.0 Parts Produced by Laser-Based Powder Bed Fusion: Surface Roughness and Fatigue Strength | Denti, Lucia; Sola, Antonella | METALS | 2019 | Univ Modena & Reggio Emilia | Italy |  | 10.3390/met9121284 | sn | A357 | LPBF | 950 | 2000 | 200 | 50 | 200 | 90 | N | stripe | [5 empty] | powder |  | SURF plastic media blast | uniaxial | 25 |  | 0 | MTS 858 | EN 3987 | cylindrical, EN 3987 |  | stress | 2000000
991 | On the Effectiveness of Different Surface Finishing Techniques on A357.0 Parts Produced by Laser-Based Powder Bed Fusion: Surface Roughness and Fatigue Strength | Denti, Lucia; Sola, Antonella | METALS | 2019 | Univ Modena & Reggio Emilia | Italy |  | 10.3390/met9121284 | sn | A357 | LPBF | 950 | 2000 | 200 | 50 | 200 | 90 | N | stripe | [5 empty] | powder |  | SURF sandblast | uniaxial | 25 |  | 0 | MTS 858 | EN 3987 | cylindrical, EN 3987 |  | stress | 2000000
992 | On the Effectiveness of Different Surface Finishing Techniques on A357.0 Parts Produced by Laser-Based Powder Bed Fusion: Surface Roughness and Fatigue Strength | Denti, Lucia; Sola, Antonella | METALS | 2019 | Univ Modena & Reggio Emilia | Italy |  | 10.3390/met9121284 | sn | A357 | LPBF | 950 | 2000 | 200 | 50 | 200 | 90 | N | stripe | [5 empty] | powder |  | SURF shot peen | uniaxial | 25 |  | 0 | MTS 858 | EN 3987 | cylindrical, EN 3987 |  | stress | 2000000
993 | On the Effectiveness of Different Surface Finishing Techniques on A357.0 Parts Produced by Laser-Based Powder Bed Fusion: Surface Roughness and Fatigue Strength | Denti, Lucia; Sola, Antonella | METALS | 2019 | Univ Modena & Reggio Emilia | Italy |  | 10.3390/met9121284 | sn | A357 | LPBF | 950 | 2000 | 200 | 50 | 200 | 90 | N | stripe | [5 empty] | powder |  | SURF shot peen | uniaxial | 25 |  | 0 | MTS 858 | EN 3987 | cylindrical, EN 3987 |  | stress | 2000000
994 | On the Effectiveness of Different Surface Finishing Techniques on A357.0 Parts Produced by Laser-Based Powder Bed Fusion: Surface Roughness and Fatigue Strength | Denti, Lucia; Sola, Antonella | METALS | 2019 | Univ Modena & Reggio Emilia | Italy |  | 10.3390/met9121284 | sn | A357 | LPBF | 950 | 2000 | 200 | 50 | 200 | 90 | N | stripe | [5 empty] | powder |  | SURF shot peen | uniaxial | 25 |  | 0 | MTS 858 | EN 3987 | cylindrical, EN 3987 |  | stress | 2000000
995 | Microstructure and Fatigue Properties of TiAl with Unique Layered Microstructure Fabricated by Electron Beam Melting | Cho, Ken; Fukuoka, Takuma; Ikeda, Ayako; Kobayashi, Ryota; Nakano, Takayoshi; Oh, Jong Yeong; Takeyama, Masao; Todai, Mitsuharu; Ueda, Minoru; Yasuda, Hiroyuki Y. | THERMEC 2018: 10TH INTERNATIONAL CONFERENCE ON PROCESSING AND MANUFACTURING OF ADVANCED MATERIALS | 2018 | Inst Niihama Natl Coll Technol; Metal Technol Co Ltd; Natl Inst Mat Sci; Osaka Univ; Tokyo Inst Technol | Japan | Japan Science and Technology Agency (JST) | 10.4028/www.scientific.net/MSF.941.1597 | sn | TiAl | EPBF | [5 empty] | 0 | [7 empty] | powder | 100 | SURF polish | uniaxial | 25 |  | -1 |  |  |  | 10 | stress
996 | Microstructure and Fatigue Properties of TiAl with Unique Layered Microstructure Fabricated by Electron Beam Melting | Cho, Ken; Fukuoka, Takuma; Ikeda, Ayako; Kobayashi, Ryota; Nakano, Takayoshi; Oh, Jong Yeong; Takeyama, Masao; Todai, Mitsuharu; Ueda, Minoru; Yasuda, Hiroyuki Y. | THERMEC 2018: 10TH INTERNATIONAL CONFERENCE ON PROCESSING AND MANUFACTURING OF ADVANCED MATERIALS | 2018 | Inst Niihama Natl Coll Technol; Metal Technol Co Ltd; Natl Inst Mat Sci; Osaka Univ; Tokyo Inst Technol | Japan | Japan Science and Technology Agency (JST) | 10.4028/www.scientific.net/MSF.941.1597 | sn | TiAl | EPBF | [5 empty] | 90 | [7 empty] | powder | 100 | SURF polish | uniaxial | 25 |  | -1 |  |  |  | 10 | stress
997 | Microstructure and Fatigue Properties of TiAl with Unique Layered Microstructure Fabricated by Electron Beam Melting | Cho, Ken; Fukuoka, Takuma; Ikeda, Ayako; Kobayashi, Ryota; Nakano, Takayoshi; Oh, Jong Yeong; Takeyama, Masao; Todai, Mitsuharu; Ueda, Minoru; Yasuda, Hiroyuki Y. | THERMEC 2018: 10TH INTERNATIONAL CONFERENCE ON PROCESSING AND MANUFACTURING OF ADVANCED MATERIALS | 2018 | Inst Niihama Natl Coll Technol; Metal Technol Co Ltd; Natl Inst Mat Sci; Osaka Univ; Tokyo Inst Technol | Japan | Japan Science and Technology Agency (JST) | 10.4028/www.scientific.net/MSF.941.1597 | sn | TiAl | EPBF | [5 empty] | 0 | [7 empty] | powder | 100 | SURF polish | uniaxial | 750 |  | -1 |  |  |  | 10 | stress
998 | Microstructure and Fatigue Properties of TiAl with Unique Layered Microstructure Fabricated by Electron Beam Melting | Cho, Ken; Fukuoka, Takuma; Ikeda, Ayako; Kobayashi, Ryota; Nakano, Takayoshi; Oh, Jong Yeong; Takeyama, Masao; Todai, Mitsuharu; Ueda, Minoru; Yasuda, Hiroyuki Y. | THERMEC 2018: 10TH INTERNATIONAL CONFERENCE ON PROCESSING AND MANUFACTURING OF ADVANCED MATERIALS | 2018 | Inst Niihama Natl Coll Technol; Metal Technol Co Ltd; Natl Inst Mat Sci; Osaka Univ; Tokyo Inst Technol | Japan | Japan Science and Technology Agency (JST) | 10.4028/www.scientific.net/MSF.941.1597 | sn | TiAl | EPBF | [5 empty] | 90 | [7 empty] | powder | 100 | SURF polish | uniaxial | 750 |  | -1 |  |  |  | 10 | stress
999 | Improving the Defect Tolerance of PBF-LB/M Processed 316L Steel by Increasing the Nitrogen Content | Becker, Louis; Boes, Johannes; Cui, Chengsong; Fechte-Heinen, Rainer; Lentz, Jonathan; Steinbacher, Matthias; Stern, Felix; Tenkamp, Jochen; Uhlenwinkel, Volker; Walther, Frank; Weber, Sebastian | ADVANCED ENGINEERING MATERIALS |  | Leibniz Inst; Ruhr Univ Bochum; Tech Univ Dortmund | Germany | German Research Foundation (DFG); Projekt DEAL | 10.1002/adem.202200751 | sn | 316L | LPBF | 250 | 800 | 100 | 50 | -1001 | 0 | N2 | simple hatching | 90 |  |  |  |  | powder | 30.5, 61.3 | SURF machine; SURF polish | uniaxial | 25 |  | 0.1 | Schenck PSB100 |  |  | 10 | stress |  |  | 490 | 656 | 48.2
1000 | Improving the Defect Tolerance of PBF-LB/M Processed 316L Steel by Increasing the Nitrogen Content | Becker, Louis; Boes, Johannes; Cui, Chengsong; Fechte-Heinen, Rainer; Lentz, Jonathan; Steinbacher, Matthias; Stern, Felix; Tenkamp, Jochen; Uhlenwinkel, Volker; Walther, Frank; Weber, Sebastian | ADVANCED ENGINEERING MATERIALS |  | Leibniz Inst; Ruhr Univ Bochum; Tech Univ Dortmund | Germany | German Research Foundation (DFG); Projekt DEAL | 10.1002/adem.202200751 | sn | 316L+N | LPBF | 250 | 800 | 100 | 50 | -1001 | 0 | N2 | simple hatching | 90 |  |  |  |  | powder | 30.3, 64.5 | SURF machine; SURF polish | uniaxial | 25 |  | 0.1 | Schenck PSB100 |  |  | 10 | stress |  |  | 569 | 714 | 42.4
1001 | Scale and Shape Effects on the Fatigue Behaviour of Additively Manufactured SS316L Structures: A Preliminary Study | Concheri, Gianmaria; Meneghello, Roberto; Rosso, Stefano; Savio, Gianpaolo | DESIGN TOOLS AND METHODS IN INDUSTRIAL ENGINEERING, ADM 2019 | 2020 | Univ Padua | Italy | Fondazione Cassa di Risparmio di Padova e Rovigo (CARIPARO), Italy; Regione Friuli Venezia Giulia FESR | 10.1007/978-3-030-31154-4_75 | sn | 316L | LPBF | 200 | 750 |  | 50 |  | 90 |  | stripe | 67 |  |  |  |  | powder | 18.8, 45.5 | SURF as-built | uniaxial | 25 |  | 0 | MTS Acumen 3 Electrodynamic Test System |  | cylindrical, ASTM E606 | 10 | stress
1002 | Effect of Post Heat Treatment on Fatigue Strength of AlSi10Mg Produced by Laser Powder Bed Fusion Process | Lai, Wei-Jen; Li, Ziang; Ojha, Avinesh | TMS 2022 151ST ANNUAL MEETING & EXHIBITION SUPPLEMENTAL PROCEEDINGS | 2022 | Ford Motor Co | USA |  | 10.1007/978-3-030-92381-5_14 | sn | AlSi10Mg | LPBF | 370 | 1975 | 170 | 30 | 200 | 90 |  |  | 67 |  |  |  |  | powder |  | SURF machine; SURF polish | uniaxial | 25 |  | -1 | MTS servo-hydraulic | ASTM E466 |  | 60, 70 | stress | 10000000 | 69.5 | 220 | 398 | 5.1
1003 | Effect of Post Heat Treatment on Fatigue Strength of AlSi10Mg Produced by Laser Powder Bed Fusion Process | Lai, Wei-Jen; Li, Ziang; Ojha, Avinesh | TMS 2022 151ST ANNUAL MEETING & EXHIBITION SUPPLEMENTAL PROCEEDINGS | 2022 | Ford Motor Co | USA |  | 10.1007/978-3-030-92381-5_14 | sn | AlSi10Mg | LPBF | 370 | 1975 | 170 | 30 | 200 | 90 |  |  | 67 |  |  |  |  | powder |  | HT 300 2; SURF machine; SURF polish | uniaxial | 25 |  | -1 | MTS servo-hydraulic | ASTM E466 |  | 60, 70 | stress | 10000000 | 69.5 | 136 | 251 | 18
1004 | Effect of Post Heat Treatment on Fatigue Strength of AlSi10Mg Produced by Laser Powder Bed Fusion Process | Lai, Wei-Jen; Li, Ziang; Ojha, Avinesh | TMS 2022 151ST ANNUAL MEETING & EXHIBITION SUPPLEMENTAL PROCEEDINGS | 2022 | Ford Motor Co | USA |  | 10.1007/978-3-030-92381-5_14 | sn | AlSi10Mg | LPBF | 370 | 1975 | 170 | 30 | 200 | 90 |  |  | 67 |  |  |  |  | powder |  | HT 540 2; HT 180 2; SURF machine; SURF polish | uniaxial | 25 |  | -1 | MTS servo-hydraulic | ASTM E466 |  | 60, 70 | stress | 10000000 | 70 | 240 | 296 | 10.4
1005 | Effect of Surface Roughness on Fatigue Behavior of 316L Stainless Steel Produced by Binder Jetting Process | Lai, Wei-Jen; Luo, Zhenxuan; Ojha, Avinesh | TMS 2022 151ST ANNUAL MEETING & EXHIBITION SUPPLEMENTAL PROCEEDINGS | 2022 | Ford Motor Co; Shanghai Jiao Tong Univ | Peoples R China; USA |  | 10.1007/978-3-030-92381-5_15 | sn | 316L | Binder jetting | [5 empty] | 90 | [9 empty] | SURF as-built | uniaxial | 25 |  | -1 | MTS servo-hydraulic | ASTM E466 |  | 2, 50 | stress | 10000000 | 187 | 144.7 | 494.7 | 66.5
1006 | Effect of Surface Roughness on Fatigue Behavior of 316L Stainless Steel Produced by Binder Jetting Process | Lai, Wei-Jen; Luo, Zhenxuan; Ojha, Avinesh | TMS 2022 151ST ANNUAL MEETING & EXHIBITION SUPPLEMENTAL PROCEEDINGS | 2022 | Ford Motor Co; Shanghai Jiao Tong Univ | Peoples R China; USA |  | 10.1007/978-3-030-92381-5_15 | sn | 316L | Binder jetting | [5 empty] | 90 | [9 empty] | SURF polish | uniaxial | 25 |  | -1 | MTS servo-hydraulic | ASTM E466 |  | 2, 50 | stress | 10000000 | 187 | 144.7 | 494.7 | 66.5
1007 | Effects of Machining and Heat and Surface Treatments on as Built DMLS Processed Maraging Steel | Bogojevic, Nebojsa; Ciric-Kostic, Snezana; Croccolo, Dario; De Agostinis, Massimiliano; Fini, Stefano; Muharemovic, Nusret; Olmi, Giorgio; Robusto, Francesco; Vranic, Aleksandar | PROCEEDINGS OF THE FIRST INTERNATIONAL CONFERENCE ON THEORETICAL, APPLIED AND EXPERIMENTAL MECHANICS | 2019 | Plamingo Doo; Univ Bologna; Univ Kragujevac | Bosnia & Herceg; Italy; Serbia | European Commission | 10.1007/978-3-319-91989-8_24 | sn | Maraging Steel MS1 | LPBF | [5 empty] | 90 | [7 empty] | powder |  |  | RBF | 25 |  | -1 |  |  |  | 60 | stress
1008 | Role of defects on the high cycle fatigue behavior of selective laser melted Al-Mg-Sc-Zr alloy | Chen, Jing#1; Huang Weidong; Kang, Nan; Lin, Xin; Qin, Zehao; Wang, Qian#2; Wang, Zihong; Zhang, Fengying | INTERNATIONAL JOURNAL OF FRACTURE | 2022 | Chalmers Univ Technol; Northwestern Polytech Univ | Peoples R China | National Key Research and Development Program, China; National Natural Science Foundation of China (NSFC); Northwestern Polytech Univ | 10.1007/s10704-021-00593-0 | sn | Al–Mg–Sc–Zr | LPBF | 370 | 1000 | 120 | 30 | 80 | 0 | Ar |  | 67 |  |  |  |  | powder |  | HT 325 4 | uniaxial | 25 |  | 0.1 | MTS Landmark | GB/T 3075–2008 | cylindrical | 100 | stress | 10000000 |  | 508 | 536 | 15.5
1009 | Fatigue fracture morphology of AISI H13 steel obtained by additive manufacturing | Branco, Ricardo; Macek, Wojciech; Marciniak, Zbigniew; Martins, Rui F.; Szala, Miroslaw; Wronski, Sebastian | INTERNATIONAL JOURNAL OF FRACTURE | 2022 | AGH Univ Sci & Technol; Gdansk Univ Technol; Lublin Univ Technol; Opole Univ Technol; Univ Coimbra; Univ Nova Lisboa | Poland; Portugal | Gdansk University of Technology ; Polish Ministry of Science and Higher Education ; Portuguese Foundation for Science and Technology | 10.1007/s10704-022-00615-5 | sn | H13 steel | LPBF | [5 empty] | 90 | [7 empty] | powder | 10, 45 | SURF machine; SURF polish | uniaxial | 25 |  | 0.2 | Instron 8802 |  |  | 1, 5 | stress | 2000000
1010 | Fatigue fracture morphology of AISI H13 steel obtained by additive manufacturing | Branco, Ricardo; Macek, Wojciech; Marciniak, Zbigniew; Martins, Rui F.; Szala, Miroslaw; Wronski, Sebastian | INTERNATIONAL JOURNAL OF FRACTURE | 2022 | AGH Univ Sci & Technol; Gdansk Univ Technol; Lublin Univ Technol; Opole Univ Technol; Univ Coimbra; Univ Nova Lisboa | Poland; Portugal | Gdansk University of Technology ; Polish Ministry of Science and Higher Education ; Portuguese Foundation for Science and Technology | 10.1007/s10704-022-00615-5 | sn | H13 steel | LPBF | [5 empty] | 90 | [7 empty] | powder | 10, 45 | SURF machine; SURF polish | uniaxial | 25 |  | 0.2 | Instron 8802 |  |  | 1, 5 | stress | 2000000
1011 | Fatigue properties of selective laser melted Ti-6Al-4V alloy subjected to laser shock processing | Bai, Chengyan; Gao, Shuang; He, Bo#2; Lan, Liang; Wang, Jiang; Xin, Ruyi | JOURNAL OF MATERIALS SCIENCE | 2022 | Shanghai Univ; Shanghai Univ Engn Sci | Peoples R China | Science & Technology Commission of Shanghai Municipality; Shanghai University | 10.1007/s10853-022-07019-9 | sn | Ti64 | LPBF | 280 | 1200 | 140 | 30 |  | 90 | Ar |  | 67 |  |  |  |  | powder |  | HT 650 2; SURF as-built | uniaxial, R | 25 |  | 0.1 | Zwick/Roell Amsler 250 HFP 5100 machine |  |  | 58 | stress | 10000000
1012 | Fatigue properties of selective laser melted Ti-6Al-4V alloy subjected to laser shock processing | Bai, Chengyan; Gao, Shuang; He, Bo#2; Lan, Liang; Wang, Jiang; Xin, Ruyi | JOURNAL OF MATERIALS SCIENCE | 2022 | Shanghai Univ; Shanghai Univ Engn Sci | Peoples R China | Science & Technology Commission of Shanghai Municipality; Shanghai University | 10.1007/s10853-022-07019-9 | sn | Ti64 | LPBF | 280 | 1200 | 140 | 30 |  | 90 | Ar |  | 67 |  |  |  |  | powder |  | HT 650 2; SURF laser shock peening | uniaxial, R | 25 |  | 0.1 | Zwick/Roell Amsler 250 HFP 5100 machine |  |  | 58 | stress | 10000000
1013 | Hot isostatic pressing of laser powder bed fusion AlSi10Mg: parameter identification and mechanical properties | Bacroix, Brigitte; Macias, Juan Guillermo Santos; Pyka, Grzegorz; Ryelandt, Laurence; Simar, Aude; Tingaud, David; Zhao, Lv; van der Rest, Camille | JOURNAL OF MATERIALS SCIENCE | 2022 | Huazhong Univ Sci & Technol; Katholieke Univ Leuven; Univ Sorbonne Paris Nord | Belgium; France; Peoples R China | European Research Council (ERC); National Fund for Scientific Research (FNRS), Belgium; WALInnov LongLifeAM project | 10.1007/s10853-022-07027-9 | sn | AlSi10Mg | LPBF | 390 | 1300 | 190 | 30 | 35 | 90 | Ar |  | 67 |  |  |  |  | powder |  | SURF polish | uniaxial | 25 |  | 0.1 | MTS Bionix | ASTM E466 | cylindrical | 30 | stress
1014 | Hot isostatic pressing of laser powder bed fusion AlSi10Mg: parameter identification and mechanical properties | Bacroix, Brigitte; Macias, Juan Guillermo Santos; Pyka, Grzegorz; Ryelandt, Laurence; Simar, Aude; Tingaud, David; Zhao, Lv; van der Rest, Camille | JOURNAL OF MATERIALS SCIENCE | 2022 | Huazhong Univ Sci & Technol; Katholieke Univ Leuven; Univ Sorbonne Paris Nord | Belgium; France; Peoples R China | European Research Council (ERC); National Fund for Scientific Research (FNRS), Belgium; WALInnov LongLifeAM project | 10.1007/s10853-022-07027-9 | sn | AlSi10Mg | LPBF | 390 | 1300 | 190 | 30 | 35 | 90 | Ar |  | 67 |  |  |  |  | powder |  | HIP 497 2 1000; HT 540 3; HT 200 8; SURF polish | uniaxial | 25 |  | 0.1 | MTS Bionix | ASTM E466 | cylindrical | 30 | stress
1015 | Hot isostatic pressing of laser powder bed fusion AlSi10Mg: parameter identification and mechanical properties | Bacroix, Brigitte; Macias, Juan Guillermo Santos; Pyka, Grzegorz; Ryelandt, Laurence; Simar, Aude; Tingaud, David; Zhao, Lv; van der Rest, Camille | JOURNAL OF MATERIALS SCIENCE | 2022 | Huazhong Univ Sci & Technol; Katholieke Univ Leuven; Univ Sorbonne Paris Nord | Belgium; France; Peoples R China | European Research Council (ERC); National Fund for Scientific Research (FNRS), Belgium; WALInnov LongLifeAM project | 10.1007/s10853-022-07027-9 | sn | AlSi10Mg | LPBF | 390 | 1300 | 190 | 30 | 35 | 90 | Ar |  | 67 |  |  |  |  | powder |  | HIP 350 2 3000; SURF polish | uniaxial | 25 |  | 0.1 | MTS Bionix | ASTM E466 | cylindrical | 30 | stress
1016 | Effect of energy density on quasi-static and dynamic mechanical properties of Ti-6Al-4V alloy additive-manufactured by selective laser melting | Choi, Youngsin; Jang, Ji-Hoon; Jung, Kyung-Hwan; Kim, Hyung-Giun; Lee, Dong-Geun | JOURNAL OF MATERIALS SCIENCE |  | Hanyang Univ; Korea Inst Ind Technol; MTIG Co Ltd; Sunchon Natl Univ | South Korea | Korea Evaluation Institute of Industrial Technology (KEIT); Korea Institute for Advancement of Technology (KIAT); Ministry of Commerce, Industry and Energy, South Korea | 10.1007/s10853-022-07205-9 | sn | Ti64 |  |  | 1500 | 80 | [12 empty] | HIP 900 2 1000; SURF machine; SURF polish | RBF | 25 |  | -1 | KDMT-240 |  | cylindrical | 50 | stress |  |  | 865 | 1020 | 13.4
1017 | Effect of energy density on quasi-static and dynamic mechanical properties of Ti-6Al-4V alloy additive-manufactured by selective laser melting | Choi, Youngsin; Jang, Ji-Hoon; Jung, Kyung-Hwan; Kim, Hyung-Giun; Lee, Dong-Geun | JOURNAL OF MATERIALS SCIENCE |  | Hanyang Univ; Korea Inst Ind Technol; MTIG Co Ltd; Sunchon Natl Univ | South Korea | Korea Evaluation Institute of Industrial Technology (KEIT); Korea Institute for Advancement of Technology (KIAT); Ministry of Commerce, Industry and Energy, South Korea | 10.1007/s10853-022-07205-9 | sn | Ti64 |  |  | 667 | 80 | [12 empty] | HIP 900 2 1000; SURF machine; SURF polish | RBF | 25 |  | -1 | KDMT-240 |  | cylindrical | 50 | stress |  |  | 962 | 1083 | 7.7
1018 | Effect of Pre-corrosion on the Fatigue Failure of Additive Manufactured AlSi10Mg Alloy | Du, Juan; Song, Haipeng; Sun, Lishun | JOURNAL OF MATERIALS ENGINEERING AND PERFORMANCE | 2022 | Civil Aviat Univ China | Peoples R China | Civil Aviation University of China; Foundation of Jiangsu Province Key Laboratory of Aerospace Power System; National Natural Science Foundation of China (NSFC) | 10.1007/s11665-021-06225-x | sn | AlSi10Mg | LPBF | 200 | 1000 | 170 | 30 | 150 | 0 | Ar | [6 empty] | powder | 15, 53 | SURF machine; SURF polish | uniaxial | 25 |  | 0.1 | Instron 8803 | ASTM E466 |  | 5 | stress |  | 61.8 | 243 | 384
1019 | Effect of Pre-corrosion on the Fatigue Failure of Additive Manufactured AlSi10Mg Alloy | Du, Juan; Song, Haipeng; Sun, Lishun | JOURNAL OF MATERIALS ENGINEERING AND PERFORMANCE | 2022 | Civil Aviat Univ China | Peoples R China | Civil Aviation University of China; Foundation of Jiangsu Province Key Laboratory of Aerospace Power System; National Natural Science Foundation of China (NSFC) | 10.1007/s11665-021-06225-x | sn | AlSi10Mg | LPBF | 200 | 1000 | 170 | 30 | 150 | 0 | Ar | [6 empty] | powder | 15, 53 | SURF machine; SURF polish; SURF Corrosion | uniaxial | 25 |  | 0.1 | Instron 8803 | ASTM E466 |  | 5 | stress |  | 61.8 | 243 | 384
1020 | Microstructure-Based MultiStage Fatigue Modeling of NiTi Alloy Fabricated via Direct Energy Deposition (DED) | Bagheri, Allen; Horstemeyer, Mark F.; Mahtabi, Mohammad J.#2; Paudel, Yubraj; Shamsaei, Nima; Vance, Ethan; Yadollahi, Aref | JOURNAL OF MATERIALS ENGINEERING AND PERFORMANCE | 2022 | Auburn Univ; Liberty Univ; Mississippi State Univ; Univ S Alabama; Univ Tennessee | USA | Mississippi State University | 10.1007/s11665-022-06603-z | sn | NiTi | DED | 280 | 8.47 |  | 500 |  | 90 | Ar | [5 empty] | 0.06 | powder | 20, 200 | HT 550 1; SURF machine; SURF polish | uniaxial | 25 |  | 0 | servo-hydraulic | ASTM E606 | cylindrical, ASTM E606 |  | strain | 1000000 | 73 | 580 | 900
1021 | Microstructure-Based MultiStage Fatigue Modeling of NiTi Alloy Fabricated via Direct Energy Deposition (DED) | Bagheri, Allen; Horstemeyer, Mark F.; Mahtabi, Mohammad J.#2; Paudel, Yubraj; Shamsaei, Nima; Vance, Ethan; Yadollahi, Aref | JOURNAL OF MATERIALS ENGINEERING AND PERFORMANCE | 2022 | Auburn Univ; Liberty Univ; Mississippi State Univ; Univ S Alabama; Univ Tennessee | USA | Mississippi State University | 10.1007/s11665-022-06603-z | sn | NiTi | DED | 280 | 8.47 |  | 500 |  | 90 | Ar | [5 empty] | 0.06 | powder | 20, 200 | HT 550 2; HT 550 0.05; SURF machine; SURF polish | uniaxial | 25 |  | 0 | servo-hydraulic | ASTM E606 | cylindrical, ASTM E606 |  | strain | 1000000 | 58 | 430 | 700
1022 | Effect of Post Processes on Mechanical Properties of 3D Printed Ti6Al4V Gears | Ece, Remzi Ecmel; Kaya, Mahmut Samil; Keles, Omer; Qader, Abdul; Yilbas, Bekir S. | JOURNAL OF MATERIALS ENGINEERING AND PERFORMANCE | 2022 | Gazi Univ; King Abdullah City Atom & Renewable Energy KACAR; King Fahd Univ Petr & Minerals; Turkish Aerosp Ind Inc; Turkish Japanese Univ Sci & Technol | Saudi Arabia; Turkey | Gazi University; King Abdullah City for Atomic and Renewable Energy (K.A.CARE); King Fahd University; Scientific and Technological Research Council of Turkey (TUBITAK) | 10.1007/s11665-022-06706-7 | sn |  | EPBF |  | 450 |  | 60 |  | 0 | [7 empty] | powder | 65 | HIP 920 2 1000; SURF machine | uniaxial | 25 |  | -1 | MTS 647 | ISO 13674-1 |  | 20 | stress |  |  | 940 | 1007
1023 | Effect of Post Processes on Mechanical Properties of 3D Printed Ti6Al4V Gears | Ece, Remzi Ecmel; Kaya, Mahmut Samil; Keles, Omer; Qader, Abdul; Yilbas, Bekir S. | JOURNAL OF MATERIALS ENGINEERING AND PERFORMANCE | 2022 | Gazi Univ; King Abdullah City Atom & Renewable Energy KACAR; King Fahd Univ Petr & Minerals; Turkish Aerosp Ind Inc; Turkish Japanese Univ Sci & Technol | Saudi Arabia; Turkey | Gazi University; King Abdullah City for Atomic and Renewable Energy (K.A.CARE); King Fahd University; Scientific and Technological Research Council of Turkey (TUBITAK) | 10.1007/s11665-022-06706-7 | sn |  | EPBF |  | 450 |  | 60 |  | 0 | [7 empty] | powder | 65 | SURF machine | uniaxial | 25 |  | -1 | MTS 647 | ISO 13674-1 |  | 20 | stress |  |  | 930 | 990
1024 | Effect of Post Processes on Mechanical Properties of 3D Printed Ti6Al4V Gears | Ece, Remzi Ecmel; Kaya, Mahmut Samil; Keles, Omer; Qader, Abdul; Yilbas, Bekir S. | JOURNAL OF MATERIALS ENGINEERING AND PERFORMANCE | 2022 | Gazi Univ; King Abdullah City Atom & Renewable Energy KACAR; King Fahd Univ Petr & Minerals; Turkish Aerosp Ind Inc; Turkish Japanese Univ Sci & Technol | Saudi Arabia; Turkey | Gazi University; King Abdullah City for Atomic and Renewable Energy (K.A.CARE); King Fahd University; Scientific and Technological Research Council of Turkey (TUBITAK) | 10.1007/s11665-022-06706-7 | sn |  | EPBF |  | 450 |  | 60 |  | 0 | [7 empty] | powder | 65 | HT 600 1; SURF machine | uniaxial | 25 |  | -1 | MTS 647 | ISO 13674-1 |  | 20 | stress |  |  | 1010 | 1046
1025 | Effect of Shot and Laser Peening on Fatigue Strength of Additively Manufactured Aluminum Alloy with Rough Surfaces | Nakamura, Misato; Saito, Yuta; Takahashi, Koji | JOURNAL OF MATERIALS ENGINEERING AND PERFORMANCE |  | Shintokogio LTD; Yokohama Natl Univ | Japan | Japan Society for the Promotion of Science (JSPS), Ministry of Education, Culture, Sports, Science and Technology, Japan | 10.1007/s11665-022-07225-1 | sn | AlSi12 | LPBF | [13 empty] | powder |  | HT 240 2; SURF as-built | bending fatigue | 25 |  | 0 | PBF-30 |  |  | 20 | stress | 10000000 |  | 395 | 365 | 9.7
1026 | Effect of Shot and Laser Peening on Fatigue Strength of Additively Manufactured Aluminum Alloy with Rough Surfaces | Nakamura, Misato; Saito, Yuta; Takahashi, Koji | JOURNAL OF MATERIALS ENGINEERING AND PERFORMANCE |  | Shintokogio LTD; Yokohama Natl Univ | Japan | Japan Society for the Promotion of Science (JSPS), Ministry of Education, Culture, Sports, Science and Technology, Japan | 10.1007/s11665-022-07225-1 | sn | AlSi12 | LPBF | [13 empty] | powder |  | HT 240 2; SURF shot peen | bending fatigue | 25 |  | 0 | PBF-30 |  |  | 20 | stress | 10000000 |  | 395 | 365 | 9.7
1027 | Effect of Shot and Laser Peening on Fatigue Strength of Additively Manufactured Aluminum Alloy with Rough Surfaces | Nakamura, Misato; Saito, Yuta; Takahashi, Koji | JOURNAL OF MATERIALS ENGINEERING AND PERFORMANCE |  | Shintokogio LTD; Yokohama Natl Univ | Japan | Japan Society for the Promotion of Science (JSPS), Ministry of Education, Culture, Sports, Science and Technology, Japan | 10.1007/s11665-022-07225-1 | sn | AlSi12 | LPBF | [13 empty] | powder |  | HT 240 2; SURF laser peen | bending fatigue | 25 |  | 0 | PBF-30 |  |  | 20 | stress | 10000000 |  | 395 | 365 | 9.7
1028 | Effect of Shot and Laser Peening on Fatigue Strength of Additively Manufactured Aluminum Alloy with Rough Surfaces | Nakamura, Misato; Saito, Yuta; Takahashi, Koji | JOURNAL OF MATERIALS ENGINEERING AND PERFORMANCE |  | Shintokogio LTD; Yokohama Natl Univ | Japan | Japan Society for the Promotion of Science (JSPS), Ministry of Education, Culture, Sports, Science and Technology, Japan | 10.1007/s11665-022-07225-1 | sn | AlSi12 | LPBF | [13 empty] | powder |  | HT 240 2; SURF machine | bending fatigue | 25 |  | 0 | PBF-30 |  |  | 20 | stress | 10000000 |  | 395 | 365 | 9.7
1029 | Fatigue Life Improvement of 3D-Printed Aluminum by Electroplating with Nickel | Tezel, Tugce | JOM | 2022 | Akdeniz Univ | Turkey |  | 10.1007/s11837-021-05025-x | sn | AlSi10Mg |  | 370 | 1300 |  | 30 |  | 0 | [9 empty] | SURF sandblast | RBF | 25 |  |  | Raagen rotating bending fatigue device |  | cylindrical, ISO 1143 | 15 | stress
1030 | Fatigue Life Improvement of 3D-Printed Aluminum by Electroplating with Nickel | Tezel, Tugce | JOM | 2022 | Akdeniz Univ | Turkey |  | 10.1007/s11837-021-05025-x | sn | AlSi10Mg |  | 370 | 1300 |  | 30 |  | 0 | [9 empty] | SURF sandblast; SURF nickel plated 10 um | RBF | 25 |  |  | Raagen rotating bending fatigue device |  | cylindrical, ISO 1143 | 15 | stress
1031 | Fatigue Life Improvement of 3D-Printed Aluminum by Electroplating with Nickel | Tezel, Tugce | JOM | 2022 | Akdeniz Univ | Turkey |  | 10.1007/s11837-021-05025-x | sn | AlSi10Mg |  | 370 | 1300 |  | 30 |  | 0 | [9 empty] | SURF sandblast; SURF nickel plated 20 um | RBF | 25 |  |  | Raagen rotating bending fatigue device |  | cylindrical, ISO 1143 | 15 | stress
1032 | High-cycle fatigue crack initiation and propagation in laser melting deposited TC18 titanium alloy | Tian, Xiang-jun; Wang, Hua-Ming; Wang, Yang; Zhang, Shu-quan | INTERNATIONAL JOURNAL OF MINERALS METALLURGY AND MATERIALS | 2013 | Beihang Univ | Peoples R China | Ministry of Education, China ; National Basic Research Program of China | 10.1007/s12613-013-0781-9 | sn | TC18 | LMD | 4500, 6000 | 11.67, 25 |  |  |  | 0 | Ar | [5 empty] | 0.1389, 0.4167 | powder |  | HT 750 1; HT 880 1; HT 750 2; HT 580 4 | uniaxial | 25 |  | 0.1 | QBG-100 |  |  | 120, 130 | stress | 10000000 |  | 1095 | 1188 | 5.75
1033 | High-cycle fatigue crack initiation and propagation in laser melting deposited TC18 titanium alloy | Tian, Xiang-jun; Wang, Hua-Ming; Wang, Yang; Zhang, Shu-quan | INTERNATIONAL JOURNAL OF MINERALS METALLURGY AND MATERIALS | 2013 | Beihang Univ | Peoples R China | Ministry of Education, China ; National Basic Research Program of China | 10.1007/s12613-013-0781-9 | sn | TC18 | LMD | 4500, 6000 | 11.67, 25 |  |  |  | 0 | Ar | [5 empty] | 0.1389, 0.4167 | powder |  | HT 750 1; HT 880 1; HT 750 2; HT 580 4 | uniaxial | 25 |  | 0.1 | QBG-100 |  |  | 120, 130 | stress | 10000000 |  | 1095 | 1188 | 5.75
1034 | On the processability and mechanical behavior of Al-Mg-Sc alloy for PBF-LB | Galleguillos, Carlos; Gonzalez, Sergio; Herrera Garcia, Marta; Hervas, Daniel; Lasagni, Fernando; Perinan, Antonio; Santaolaya, Javier | PROGRESS IN ADDITIVE MANUFACTURING | 2022 | Adv Ctr Aerosp Technol CATEC | Spain | Centre for the Development of Industrial Technology (CDTI); Ministry of Science and Innovation of Spain | 10.1007/s40964-021-00216-z | sn | Al–Mg–Sc | LPBF | 320 | 2000 |  |  |  | 90 | Ar | [6 empty] | powder | 30.56, 69.1 | HT 325 4; SURF machine | uniaxial | 25 |  | 0.1 | INSTRON 8801 | ASTM E466 |  |  | stress | 3000000 | 67.6 | 506.7 | 543.4 | 11
1035 | On the processability and mechanical behavior of Al-Mg-Sc alloy for PBF-LB | Galleguillos, Carlos; Gonzalez, Sergio; Herrera Garcia, Marta; Hervas, Daniel; Lasagni, Fernando; Perinan, Antonio; Santaolaya, Javier | PROGRESS IN ADDITIVE MANUFACTURING | 2022 | Adv Ctr Aerosp Technol CATEC | Spain | Centre for the Development of Industrial Technology (CDTI); Ministry of Science and Innovation of Spain | 10.1007/s40964-021-00216-z | sn | Al–Mg–Sc | LPBF | 320 | 2000 |  |  |  | 90 | Ar | [6 empty] | powder | 30.56, 69.1 | HT 325 2; HIP 325 2 1000; SURF machine | uniaxial | 25 |  | 0.1 | INSTRON 8801 | ASTM E466 |  |  | stress | 3000000 | 69.2 | 507.2 | 546.3 | 12
1036 | On the processability and mechanical behavior of Al-Mg-Sc alloy for PBF-LB | Galleguillos, Carlos; Gonzalez, Sergio; Herrera Garcia, Marta; Hervas, Daniel; Lasagni, Fernando; Perinan, Antonio; Santaolaya, Javier | PROGRESS IN ADDITIVE MANUFACTURING | 2022 | Adv Ctr Aerosp Technol CATEC | Spain | Centre for the Development of Industrial Technology (CDTI); Ministry of Science and Innovation of Spain | 10.1007/s40964-021-00216-z | sn | Al–Mg–Sc | LPBF | 320 | 2000 |  |  |  | 90 | Ar | [6 empty] | powder | 30.56, 69.1 | HT 325 4; SURF sandblast | uniaxial | 25 |  | 0.1 | INSTRON 8801 | ASTM E466 |  |  | stress | 3000000 | 67.6 | 506.7 | 543.4 | 11
1037 | High and low-cycle-fatigue properties of 17-4 PH manufactured via selective laser melting in as-built, machined and hipped conditions | Concli, Franco; Cortese, Luca; Fraccaroli, Lorenzo; Nalli, Filippo | PROGRESS IN ADDITIVE MANUFACTURING | 2022 | Free Univ Bozen Bolzano; Sapienza Univ Rome | Italy | Free University of Bozen | 10.1007/s40964-021-00217-y | sn | 17-4 PH | LPBF | -1001 | -1001 | -1001 | -1001 |  | 90 | [7 empty] | powder |  |  | uniaxial | 25 |  |  | STEPLab-UD04 fatigue testing machine | ASTM E466 |  | 35 | stress |  |  | 390
1038 | High and low-cycle-fatigue properties of 17-4 PH manufactured via selective laser melting in as-built, machined and hipped conditions | Concli, Franco; Cortese, Luca; Fraccaroli, Lorenzo; Nalli, Filippo | PROGRESS IN ADDITIVE MANUFACTURING | 2022 | Free Univ Bozen Bolzano; Sapienza Univ Rome | Italy | Free University of Bozen | 10.1007/s40964-021-00217-y | sn | 17-4 PH | LPBF | -1001 | -1001 | -1001 | -1001 |  | 90 | [7 empty] | powder |  | HIP NaN NaN NaN | uniaxial | 25 |  |  | STEPLab-UD04 fatigue testing machine | ASTM E466 |  | 35 | stress |  |  | 426
1039 | High and low-cycle-fatigue properties of 17-4 PH manufactured via selective laser melting in as-built, machined and hipped conditions | Concli, Franco; Cortese, Luca; Fraccaroli, Lorenzo; Nalli, Filippo | PROGRESS IN ADDITIVE MANUFACTURING | 2022 | Free Univ Bozen Bolzano; Sapienza Univ Rome | Italy | Free University of Bozen | 10.1007/s40964-021-00217-y | sn | 17-4 PH | LPBF | -1001 | -1001 | -1001 | -1001 |  | 90 | [7 empty] | powder |  |  | uniaxial | 25 |  |  | STEPLab-UD04 fatigue testing machine | ASTM E466 |  | 35 | stress |  |  | 468
1040 | Position-dependent mechanical characterization of the PBF-EB-manufactured Ti6Al4V alloy | Hoeffgen, Alexandra; Kotzem, Daniel; Moehring, Kerstin; Raveendran, Rajevan; Stern, Felix; Walther, Frank | PROGRESS IN ADDITIVE MANUFACTURING | 2022 | Tech Univ Dortmund | Germany | German Research Foundation (DFG); Ministry of Culture and Science of North Rhine-Westphalia | 10.1007/s40964-021-00228-9 | sn | Ti64 | EPBF | -1001 | -1001 | -1001 | -1001 |  | 90 | [7 empty] | powder |  | SURF as-built | uniaxial | 25 |  | -1 | Schenck PC63M |  |  | 5 | stress
1041 | Mechanical properties of TiAl fabricated by electron beam melting - A review | Chen, Wei#2; Lin, Bo-chao | CHINA FOUNDRY | 2021 | AVIC; Aviat Key Lab Sci & Technol; Beijing Key Lab Power Beam Met Addit Mfg Technol; Key Lab Power Beam Proc | Peoples R China | Defense Industrial Technology Development Program | 10.1007/s41230-021-1093-8 | sn | TiAl-4822 | EPBF | [5 empty] | 90 | [7 empty] | powder |  |  | uniaxial | 25 |  | 0 |  |  |  |  | stress
1042 | Mechanical properties of TiAl fabricated by electron beam melting - A review | Chen, Wei#2; Lin, Bo-chao | CHINA FOUNDRY | 2021 | AVIC; Aviat Key Lab Sci & Technol; Beijing Key Lab Power Beam Met Addit Mfg Technol; Key Lab Power Beam Proc | Peoples R China | Defense Industrial Technology Development Program | 10.1007/s41230-021-1093-8 | sn | TiAl-4822 | EPBF | [5 empty] | 0 | [7 empty] | powder |  |  | uniaxial | 25 |  | 0 |  |  |  |  | stress
1043 | Effect of Hot Isostatic Pressing on Fatigue Properties of Laser Melting Deposited AerMet100 Steel | Cheng Hao; Liu Dong; Ran, Xian-zhe; Tang, Hai-bo; Wang, Hua-Ming; Zhang, Shu-quan | JOURNAL OF IRON AND STEEL RESEARCH INTERNATIONAL | 2013 | Beihang Univ | Peoples R China | Ministry of Education, China ; National Basic Research Program of China | 10.1016/S1006-706X(13)60200-9 | sn | AerMet100 Steel | DED | [13 empty] | powder | 75, 250 | HT 1190 0.75; HT 680 16; HT 885 1; HT -73 1; HT 482 5 | uniaxial | 25 |  | 0.06 |  |  |  |  | stress |  |  |  | 2010 | 14.5
1044 | Effect of Hot Isostatic Pressing on Fatigue Properties of Laser Melting Deposited AerMet100 Steel | Cheng Hao; Liu Dong; Ran, Xian-zhe; Tang, Hai-bo; Wang, Hua-Ming; Zhang, Shu-quan | JOURNAL OF IRON AND STEEL RESEARCH INTERNATIONAL | 2013 | Beihang Univ | Peoples R China | Ministry of Education, China ; National Basic Research Program of China | 10.1016/S1006-706X(13)60200-9 | sn | AerMet100 Steel | DED | [13 empty] | powder | 75, 250 | HIP 1200 2 1000; HT 900 1; HT 680 16; HT 885 1; HT -73 1; HT 482 5 | uniaxial | 25 |  | 0.06 |  |  |  |  | stress |  |  |  | 1995 | 12.75
1045 | Fatigue and dynamic aging behavior of a high strength Al-5024 alloy fabricated by laser powder bed fusion additive manufacturing | Ferry, Michael; He, Peidong; Huang, Shuke; Kong, Hui; Kruzic, Jamie J.; Li, Xiaopeng; Webster, Richard F.; Yakubov, Vladislav; Yang, Qin | ACTA MATERIALIA | 2021 | China Acad Engn Phys; Univ New South Wales | Australia; Peoples R China |  | 10.1016/j.actamat.2021.117312 | sn | Al-5024 | LPBF | 200 | 250 | 150 | 30 | 35 | 0 |  |  | 67 |  |  |  |  | powder |  | SURF as-built | uniaxial | 25 |  | 0.1 | Instron 8852 | ASTM E466 |  | 30 | stress | 10000000 |  | 236 | 304 | 18.8
1046 | Fatigue and dynamic aging behavior of a high strength Al-5024 alloy fabricated by laser powder bed fusion additive manufacturing | Ferry, Michael; He, Peidong; Huang, Shuke; Kong, Hui; Kruzic, Jamie J.; Li, Xiaopeng; Webster, Richard F.; Yakubov, Vladislav; Yang, Qin | ACTA MATERIALIA | 2021 | China Acad Engn Phys; Univ New South Wales | Australia; Peoples R China |  | 10.1016/j.actamat.2021.117312 | sn | Al-5024 | LPBF | 200 | 250 | 150 | 30 | 35 | 0 |  |  | 67 |  |  |  |  | powder |  | HIP 325 4 1000; SURF as-built | uniaxial | 25 |  | 0.1 | Instron 8852 | ASTM E466 |  | 30 | stress | 10000000 |  | 414 | 447 | 5.3
1047 | Fatigue and dynamic aging behavior of a high strength Al-5024 alloy fabricated by laser powder bed fusion additive manufacturing | Ferry, Michael; He, Peidong; Huang, Shuke; Kong, Hui; Kruzic, Jamie J.; Li, Xiaopeng; Webster, Richard F.; Yakubov, Vladislav; Yang, Qin | ACTA MATERIALIA | 2021 | China Acad Engn Phys; Univ New South Wales | Australia; Peoples R China |  | 10.1016/j.actamat.2021.117312 | sn | Al-5024 | LPBF | 200 | 250 | 150 | 30 | 35 | 0 |  |  | 67 |  |  |  |  | powder |  | HT 300 0.083; HT 350 18; SURF as-built | uniaxial | 25 |  | 0.1 | Instron 8852 | ASTM E466 |  | 30 | stress | 10000000 |  | 380 | 425 | 11
1048 | Unnotched fatigue of Inconel 718 produced by laser beam-powder bed fusion at 25 and 600 degrees C | Kumar, Punit#2; Li, Shihao; Radhakrishnan, Jayaraj; Ramamurty, Upadrasta; Zhao, Yakai | ACTA MATERIALIA | 2022 | ASTAR, Singapore Inst Mfg Technol; Nanyang Technol Univ | Singapore | Agency for Science Technology & Research (ASTAR) | 10.1016/j.actamat.2021.117565 | sn | IN718 | LPBF | 180 | 800 | 105 | 50 |  | 90 |  | island | 0 |  |  |  |  | powder |  | SURF machine; SURF polish | RBF | 25 |  | -1 |  | ISO 1143 |  | 50 | stress |  |  | 623 | 952 | 29.5
1049 | Unnotched fatigue of Inconel 718 produced by laser beam-powder bed fusion at 25 and 600 degrees C | Kumar, Punit#2; Li, Shihao; Radhakrishnan, Jayaraj; Ramamurty, Upadrasta; Zhao, Yakai | ACTA MATERIALIA | 2022 | ASTAR, Singapore Inst Mfg Technol; Nanyang Technol Univ | Singapore | Agency for Science Technology & Research (ASTAR) | 10.1016/j.actamat.2021.117565 | sn | IN718 | LPBF | 180 | 800 | 105 | 50 |  | 90 |  | island | 0 |  |  |  |  | powder |  | SURF machine; SURF polish | RBF | 600 |  |  |  | ISO 1143 |  | 50 | stress |  |  | 609 | 877 | 21.4
1050 | Fatigue life estimation of additively manufactured Ti-6Al-4V: Sensitivity, scatter and defect description in Damage-tolerant models | Becker, Thorsten Hermann#2; Macallister, Nicolas | ACTA MATERIALIA | 2022 | Stellenbosch Univ; Univ Cape Town | South Africa | Department of Science and Innovation, South Africa | 10.1016/j.actamat.2022.118189 | sn | Ti64 | LPBF | 170 | 1200 | 100 | 30 |  | 90 | Ar | [6 empty] | powder | 23, 46 | SURF as-built | uniaxial | 25 |  | 0.1 | Instron | ASTM E466 |  |  | stress
1051 | Influence of high initial porosity introduced by laser powder bed fusion on the fatigue strength of Inconel 718 after post-processing with hot isostatic pressing | Broeckmann, Christoph; Herzog, Simone; Kaletsch, Anke; Qin, S. | ADDITIVE MANUFACTURING | 2021 | Rhein Westfal TH Aachen | Germany |  | 10.1016/j.addma.2021.102331 | sn | IN718 | LPBF | 160 | 1000 | 100 | 50 |  | 90 | [7 empty] | powder | 15, 45 | HT 980 2; HT 720 8; HT 620 8; SURF machine; SURF polish | RBF | 25 |  | -1 |  |  |  | 100 | stress | 10000000
1052 | Influence of high initial porosity introduced by laser powder bed fusion on the fatigue strength of Inconel 718 after post-processing with hot isostatic pressing | Broeckmann, Christoph; Herzog, Simone; Kaletsch, Anke; Qin, S. | ADDITIVE MANUFACTURING | 2021 | Rhein Westfal TH Aachen | Germany |  | 10.1016/j.addma.2021.102331 | sn | IN718 | LPBF | 160 | 1000 | 150 | 50 |  | 90 | [7 empty] | powder | 15, 45 | HIP 1160 4 1500; HT 720 8; HT 620 8; SURF machine; SURF polish | RBF | 25 |  | -1 |  |  |  | 100 | stress | 10000000
1053 | Influence of high initial porosity introduced by laser powder bed fusion on the fatigue strength of Inconel 718 after post-processing with hot isostatic pressing | Broeckmann, Christoph; Herzog, Simone; Kaletsch, Anke; Qin, S. | ADDITIVE MANUFACTURING | 2021 | Rhein Westfal TH Aachen | Germany |  | 10.1016/j.addma.2021.102331 | sn | IN718 | LPBF | 160 | 1000 | 150 | 50 |  | 90 | [7 empty] | powder | 15, 45 | HIP 1160 4 1500; HIP 710 8 1000; HIP 610 8 900; SURF machine; SURF polish | RBF | 25 |  | -1 |  |  |  | 100 | stress | 10000000
1054 | Influence of high initial porosity introduced by laser powder bed fusion on the fatigue strength of Inconel 718 after post-processing with hot isostatic pressing | Broeckmann, Christoph; Herzog, Simone; Kaletsch, Anke; Qin, S. | ADDITIVE MANUFACTURING | 2021 | Rhein Westfal TH Aachen | Germany |  | 10.1016/j.addma.2021.102331 | sn | IN718 | LPBF | 160 | 1000 | 200 | 50 |  | 90 | [7 empty] | powder | 15, 45 | HIP 1160 4 1500; HT 720 8; HT 620 8; SURF machine; SURF polish | RBF | 25 |  | -1 |  |  |  | 100 | stress | 10000000
1055 | Influence of high initial porosity introduced by laser powder bed fusion on the fatigue strength of Inconel 718 after post-processing with hot isostatic pressing | Broeckmann, Christoph; Herzog, Simone; Kaletsch, Anke; Qin, S. | ADDITIVE MANUFACTURING | 2021 | Rhein Westfal TH Aachen | Germany |  | 10.1016/j.addma.2021.102331 | sn | IN718 | LPBF | 160 | 1000 | 200 | 50 |  | 90 | [7 empty] | powder | 15, 45 | HIP 1160 4 1500; HIP 710 8 1000; HIP 610 8 900; SURF machine; SURF polish | RBF | 25 |  | -1 |  |  |  | 100 | stress | 10000000
1056 | Anisotropic high cycle fatigue property of Sc and Zr-modified Al-Mg alloy fabricated by laser powder bed fusion | Chen, Jing#1; El Mansori, Mohamed; Huang Weidong; Kang, Nan; Lin, Xin; Qin, Zehao; Wang, Haoxiang; Wang, Zihong | ADDITIVE MANUFACTURING | 2022 | HESAM Univ; Northwestern Polytech Univ | France; Peoples R China | National Key Research and Development Program, China; National Natural Science Foundation of China (NSFC); Northwestern Polytech Univ | 10.1016/j.addma.2021.102514 | sn | Al–Mg–Sc–Zr | LPBF | 370 | 1000 | 120 | 30 | 80 | 0 |  | stripe | 67 |  |  |  |  | powder | 12.2, 46.8 | HT 325 4; SURF machine; SURF polish | uniaxial | 25 |  | 0.1 | MTS Landmark | GB/T 3075 | cylindrical, ISO 3075 | 100 | stress | 10000000 | 72.7 | 508.4 | 536.3 | 13.7
1057 | Anisotropic high cycle fatigue property of Sc and Zr-modified Al-Mg alloy fabricated by laser powder bed fusion | Chen, Jing#1; El Mansori, Mohamed; Huang Weidong; Kang, Nan; Lin, Xin; Qin, Zehao; Wang, Haoxiang; Wang, Zihong | ADDITIVE MANUFACTURING | 2022 | HESAM Univ; Northwestern Polytech Univ | France; Peoples R China | National Key Research and Development Program, China; National Natural Science Foundation of China (NSFC); Northwestern Polytech Univ | 10.1016/j.addma.2021.102514 | sn | Al–Mg–Sc–Zr | LPBF | 370 | 1000 | 120 | 30 | 80 | 90 |  | stripe | 67 |  |  |  |  | powder | 12.2, 46.8 | HT 325 4; SURF machine; SURF polish | uniaxial | 25 |  | 0.1 | MTS Landmark | GB/T 3075 | cylindrical, ISO 3075 | 100 | stress | 10000000 | 72.8 | 502.4 | 530.2 | 14.4
1058 | Predicting fatigue life of metal LPBF components by combining a large fatigue database for different sample conditions with novel simulation strategies | Bore, Koen Vanden; Bruycker, Evy De; Clijsters, Stijn; Craeghs, Tom; Cutolo, Antonio; Desmet, Win; Dinh, Tien Dung; Elangeswaran, Chola; Erdelyi, Hunor; Gallas, Simone; Hooreweder, Brecht Van; Lammens, Nicolas; Muralidharan, Gokula Krishna; Peirs, Jan; Schulz, Matthias; Thijs, Lore#1; Van Paepegem, Wim | ADDITIVE MANUFACTURING | 2022 | 3D Syst; BMT Aerosp Int nv; Co Creat Ctr Vehicle Dev; Engie Laborelec; Katholieke Univ Leuven; Materialise NV; SIM; Siemens; Univ Ghent | Belgium; Germany | Flanders Agency for Innovation and Entrepreneurship (VLAIO); The Research Foundation – Flanders (FWO) | 10.1016/j.addma.2021.102570 | sn | 316L | LPBF |  |  |  | 60 |  | 90 | [7 empty] | powder | 15, 45 | SURF as-built | uniaxial | 25 |  | -1 | Instron ElectroPuls E10000 | ASTM E466 |  | 60 | stress | 2000000 |  | 453 | 573 | 46
1059 | Predicting fatigue life of metal LPBF components by combining a large fatigue database for different sample conditions with novel simulation strategies | Bore, Koen Vanden; Bruycker, Evy De; Clijsters, Stijn; Craeghs, Tom; Cutolo, Antonio; Desmet, Win; Dinh, Tien Dung; Elangeswaran, Chola; Erdelyi, Hunor; Gallas, Simone; Hooreweder, Brecht Van; Lammens, Nicolas; Muralidharan, Gokula Krishna; Peirs, Jan; Schulz, Matthias; Thijs, Lore#1; Van Paepegem, Wim | ADDITIVE MANUFACTURING | 2022 | 3D Syst; BMT Aerosp Int nv; Co Creat Ctr Vehicle Dev; Engie Laborelec; Katholieke Univ Leuven; Materialise NV; SIM; Siemens; Univ Ghent | Belgium; Germany | Flanders Agency for Innovation and Entrepreneurship (VLAIO); The Research Foundation – Flanders (FWO) | 10.1016/j.addma.2021.102570 | sn | 316L | LPBF |  |  |  | 60 |  | 50 | [7 empty] | powder | 15, 45 | SURF as-built | uniaxial | 25 |  | -1 | Instron ElectroPuls E10000 | ASTM E466 |  | 60 | stress | 2000000 |  | 453 | 573 | 46
1060 | Predicting fatigue life of metal LPBF components by combining a large fatigue database for different sample conditions with novel simulation strategies | Bore, Koen Vanden; Bruycker, Evy De; Clijsters, Stijn; Craeghs, Tom; Cutolo, Antonio; Desmet, Win; Dinh, Tien Dung; Elangeswaran, Chola; Erdelyi, Hunor; Gallas, Simone; Hooreweder, Brecht Van; Lammens, Nicolas; Muralidharan, Gokula Krishna; Peirs, Jan; Schulz, Matthias; Thijs, Lore#1; Van Paepegem, Wim | ADDITIVE MANUFACTURING | 2022 | 3D Syst; BMT Aerosp Int nv; Co Creat Ctr Vehicle Dev; Engie Laborelec; Katholieke Univ Leuven; Materialise NV; SIM; Siemens; Univ Ghent | Belgium; Germany | Flanders Agency for Innovation and Entrepreneurship (VLAIO); The Research Foundation – Flanders (FWO) | 10.1016/j.addma.2021.102570 | sn | 316L | LPBF |  |  |  | 60 |  | 0 | [7 empty] | powder | 15, 45 | SURF as-built | uniaxial | 25 |  | -1 | Instron ElectroPuls E10000 | ASTM E466 |  | 60 | stress | 2000000 |  | 453 | 573 | 46
1061 | Predicting fatigue life of metal LPBF components by combining a large fatigue database for different sample conditions with novel simulation strategies | Bore, Koen Vanden; Bruycker, Evy De; Clijsters, Stijn; Craeghs, Tom; Cutolo, Antonio; Desmet, Win; Dinh, Tien Dung; Elangeswaran, Chola; Erdelyi, Hunor; Gallas, Simone; Hooreweder, Brecht Van; Lammens, Nicolas; Muralidharan, Gokula Krishna; Peirs, Jan; Schulz, Matthias; Thijs, Lore#1; Van Paepegem, Wim | ADDITIVE MANUFACTURING | 2022 | 3D Syst; BMT Aerosp Int nv; Co Creat Ctr Vehicle Dev; Engie Laborelec; Katholieke Univ Leuven; Materialise NV; SIM; Siemens; Univ Ghent | Belgium; Germany | Flanders Agency for Innovation and Entrepreneurship (VLAIO); The Research Foundation – Flanders (FWO) | 10.1016/j.addma.2021.102570 | sn | 316L | LPBF |  |  |  | 60 |  | 90 | [7 empty] | powder | 15, 45 | HT 470 5; SURF as-built | uniaxial | 25 |  | -1 | Instron ElectroPuls E10000 | ASTM E466 |  | 60 | stress | 2000000 |  | 449 | 570 | 48
1062 | Predicting fatigue life of metal LPBF components by combining a large fatigue database for different sample conditions with novel simulation strategies | Bore, Koen Vanden; Bruycker, Evy De; Clijsters, Stijn; Craeghs, Tom; Cutolo, Antonio; Desmet, Win; Dinh, Tien Dung; Elangeswaran, Chola; Erdelyi, Hunor; Gallas, Simone; Hooreweder, Brecht Van; Lammens, Nicolas; Muralidharan, Gokula Krishna; Peirs, Jan; Schulz, Matthias; Thijs, Lore#1; Van Paepegem, Wim | ADDITIVE MANUFACTURING | 2022 | 3D Syst; BMT Aerosp Int nv; Co Creat Ctr Vehicle Dev; Engie Laborelec; Katholieke Univ Leuven; Materialise NV; SIM; Siemens; Univ Ghent | Belgium; Germany | Flanders Agency for Innovation and Entrepreneurship (VLAIO); The Research Foundation – Flanders (FWO) | 10.1016/j.addma.2021.102570 | sn | 316L | LPBF |  |  |  | 60 |  | 0 | [7 empty] | powder | 15, 45 | HT 470 5; SURF as-built | uniaxial | 25 |  | -1 | Instron ElectroPuls E10000 | ASTM E466 |  | 60 | stress | 2000000 |  | 449 | 570 | 48
1063 | Predicting fatigue life of metal LPBF components by combining a large fatigue database for different sample conditions with novel simulation strategies | Bore, Koen Vanden; Bruycker, Evy De; Clijsters, Stijn; Craeghs, Tom; Cutolo, Antonio; Desmet, Win; Dinh, Tien Dung; Elangeswaran, Chola; Erdelyi, Hunor; Gallas, Simone; Hooreweder, Brecht Van; Lammens, Nicolas; Muralidharan, Gokula Krishna; Peirs, Jan; Schulz, Matthias; Thijs, Lore#1; Van Paepegem, Wim | ADDITIVE MANUFACTURING | 2022 | 3D Syst; BMT Aerosp Int nv; Co Creat Ctr Vehicle Dev; Engie Laborelec; Katholieke Univ Leuven; Materialise NV; SIM; Siemens; Univ Ghent | Belgium; Germany | Flanders Agency for Innovation and Entrepreneurship (VLAIO); The Research Foundation – Flanders (FWO) | 10.1016/j.addma.2021.102570 | sn | 316L | LPBF |  |  |  | 60 |  | 90 | [7 empty] | powder | 15, 45 | SURF as-built | uniaxial | 25 |  | -1 | Instron ElectroPuls E10000 | ASTM E466 |  | 60 | stress | 2000000 |  | 453 | 573 | 46
1064 | Predicting fatigue life of metal LPBF components by combining a large fatigue database for different sample conditions with novel simulation strategies | Bore, Koen Vanden; Bruycker, Evy De; Clijsters, Stijn; Craeghs, Tom; Cutolo, Antonio; Desmet, Win; Dinh, Tien Dung; Elangeswaran, Chola; Erdelyi, Hunor; Gallas, Simone; Hooreweder, Brecht Van; Lammens, Nicolas; Muralidharan, Gokula Krishna; Peirs, Jan; Schulz, Matthias; Thijs, Lore#1; Van Paepegem, Wim | ADDITIVE MANUFACTURING | 2022 | 3D Syst; BMT Aerosp Int nv; Co Creat Ctr Vehicle Dev; Engie Laborelec; Katholieke Univ Leuven; Materialise NV; SIM; Siemens; Univ Ghent | Belgium; Germany | Flanders Agency for Innovation and Entrepreneurship (VLAIO); The Research Foundation – Flanders (FWO) | 10.1016/j.addma.2021.102570 | sn | 316L | LPBF |  |  |  | 60 |  | 50 | [7 empty] | powder | 15, 45 | SURF as-built | uniaxial | 25 |  | -1 | Instron ElectroPuls E10000 | ASTM E466 |  | 60 | stress | 2000000 |  | 453 | 573 | 46
1065 | Predicting fatigue life of metal LPBF components by combining a large fatigue database for different sample conditions with novel simulation strategies | Bore, Koen Vanden; Bruycker, Evy De; Clijsters, Stijn; Craeghs, Tom; Cutolo, Antonio; Desmet, Win; Dinh, Tien Dung; Elangeswaran, Chola; Erdelyi, Hunor; Gallas, Simone; Hooreweder, Brecht Van; Lammens, Nicolas; Muralidharan, Gokula Krishna; Peirs, Jan; Schulz, Matthias; Thijs, Lore#1; Van Paepegem, Wim | ADDITIVE MANUFACTURING | 2022 | 3D Syst; BMT Aerosp Int nv; Co Creat Ctr Vehicle Dev; Engie Laborelec; Katholieke Univ Leuven; Materialise NV; SIM; Siemens; Univ Ghent | Belgium; Germany | Flanders Agency for Innovation and Entrepreneurship (VLAIO); The Research Foundation – Flanders (FWO) | 10.1016/j.addma.2021.102570 | sn | 316L | LPBF |  |  |  | 60 |  | 0 | [7 empty] | powder | 15, 45 | SURF as-built | uniaxial | 25 |  | -1 | Instron ElectroPuls E10000 | ASTM E466 |  | 60 | stress | 2000000 |  | 453 | 573 | 46
1066 | Predicting fatigue life of metal LPBF components by combining a large fatigue database for different sample conditions with novel simulation strategies | Bore, Koen Vanden; Bruycker, Evy De; Clijsters, Stijn; Craeghs, Tom; Cutolo, Antonio; Desmet, Win; Dinh, Tien Dung; Elangeswaran, Chola; Erdelyi, Hunor; Gallas, Simone; Hooreweder, Brecht Van; Lammens, Nicolas; Muralidharan, Gokula Krishna; Peirs, Jan; Schulz, Matthias; Thijs, Lore#1; Van Paepegem, Wim | ADDITIVE MANUFACTURING | 2022 | 3D Syst; BMT Aerosp Int nv; Co Creat Ctr Vehicle Dev; Engie Laborelec; Katholieke Univ Leuven; Materialise NV; SIM; Siemens; Univ Ghent | Belgium; Germany | Flanders Agency for Innovation and Entrepreneurship (VLAIO); The Research Foundation – Flanders (FWO) | 10.1016/j.addma.2021.102570 | sn | 316L | LPBF |  |  |  | 60 |  | 90 | [7 empty] | powder | 15, 45 | HT 470 5; SURF as-built | uniaxial | 25 |  | -1 | Instron ElectroPuls E10000 | ASTM E466 |  | 60 | stress | 2000000 |  | 449 | 570 | 48
1067 | Predicting fatigue life of metal LPBF components by combining a large fatigue database for different sample conditions with novel simulation strategies | Bore, Koen Vanden; Bruycker, Evy De; Clijsters, Stijn; Craeghs, Tom; Cutolo, Antonio; Desmet, Win; Dinh, Tien Dung; Elangeswaran, Chola; Erdelyi, Hunor; Gallas, Simone; Hooreweder, Brecht Van; Lammens, Nicolas; Muralidharan, Gokula Krishna; Peirs, Jan; Schulz, Matthias; Thijs, Lore#1; Van Paepegem, Wim | ADDITIVE MANUFACTURING | 2022 | 3D Syst; BMT Aerosp Int nv; Co Creat Ctr Vehicle Dev; Engie Laborelec; Katholieke Univ Leuven; Materialise NV; SIM; Siemens; Univ Ghent | Belgium; Germany | Flanders Agency for Innovation and Entrepreneurship (VLAIO); The Research Foundation – Flanders (FWO) | 10.1016/j.addma.2021.102570 | sn | 316L | LPBF |  |  |  | 60 |  | 0 | [7 empty] | powder | 15, 45 | HT 470 5; SURF as-built | uniaxial | 25 |  | -1 | Instron ElectroPuls E10000 | ASTM E466 |  | 60 | stress | 2000000 |  | 449 | 570 | 48
1068 | Predicting fatigue life of metal LPBF components by combining a large fatigue database for different sample conditions with novel simulation strategies | Bore, Koen Vanden; Bruycker, Evy De; Clijsters, Stijn; Craeghs, Tom; Cutolo, Antonio; Desmet, Win; Dinh, Tien Dung; Elangeswaran, Chola; Erdelyi, Hunor; Gallas, Simone; Hooreweder, Brecht Van; Lammens, Nicolas; Muralidharan, Gokula Krishna; Peirs, Jan; Schulz, Matthias; Thijs, Lore#1; Van Paepegem, Wim | ADDITIVE MANUFACTURING | 2022 | 3D Syst; BMT Aerosp Int nv; Co Creat Ctr Vehicle Dev; Engie Laborelec; Katholieke Univ Leuven; Materialise NV; SIM; Siemens; Univ Ghent | Belgium; Germany | Flanders Agency for Innovation and Entrepreneurship (VLAIO); The Research Foundation – Flanders (FWO) | 10.1016/j.addma.2021.102570 | sn | 316L | LPBF |  |  |  | 60 |  | 90 | [7 empty] | powder | 15, 45 | HT 1060 1; SURF as-built | uniaxial | 25 |  | -1 | Instron ElectroPuls E10000 | ASTM E466 |  | 60 | stress | 2000000 |  | 338 | 560 | 57
1069 | Predicting fatigue life of metal LPBF components by combining a large fatigue database for different sample conditions with novel simulation strategies | Bore, Koen Vanden; Bruycker, Evy De; Clijsters, Stijn; Craeghs, Tom; Cutolo, Antonio; Desmet, Win; Dinh, Tien Dung; Elangeswaran, Chola; Erdelyi, Hunor; Gallas, Simone; Hooreweder, Brecht Van; Lammens, Nicolas; Muralidharan, Gokula Krishna; Peirs, Jan; Schulz, Matthias; Thijs, Lore#1; Van Paepegem, Wim | ADDITIVE MANUFACTURING | 2022 | 3D Syst; BMT Aerosp Int nv; Co Creat Ctr Vehicle Dev; Engie Laborelec; Katholieke Univ Leuven; Materialise NV; SIM; Siemens; Univ Ghent | Belgium; Germany | Flanders Agency for Innovation and Entrepreneurship (VLAIO); The Research Foundation – Flanders (FWO) | 10.1016/j.addma.2021.102570 | sn | 316L | LPBF |  |  |  | 60 |  | 50 | [7 empty] | powder | 15, 45 | HT 1060 1; SURF as-built | uniaxial | 25 |  | -1 | Instron ElectroPuls E10000 | ASTM E466 |  | 60 | stress | 2000000 |  | 338 | 560 | 57
1070 | Predicting fatigue life of metal LPBF components by combining a large fatigue database for different sample conditions with novel simulation strategies | Bore, Koen Vanden; Bruycker, Evy De; Clijsters, Stijn; Craeghs, Tom; Cutolo, Antonio; Desmet, Win; Dinh, Tien Dung; Elangeswaran, Chola; Erdelyi, Hunor; Gallas, Simone; Hooreweder, Brecht Van; Lammens, Nicolas; Muralidharan, Gokula Krishna; Peirs, Jan; Schulz, Matthias; Thijs, Lore#1; Van Paepegem, Wim | ADDITIVE MANUFACTURING | 2022 | 3D Syst; BMT Aerosp Int nv; Co Creat Ctr Vehicle Dev; Engie Laborelec; Katholieke Univ Leuven; Materialise NV; SIM; Siemens; Univ Ghent | Belgium; Germany | Flanders Agency for Innovation and Entrepreneurship (VLAIO); The Research Foundation – Flanders (FWO) | 10.1016/j.addma.2021.102570 | sn | 316L | LPBF |  |  |  | 60 |  | 0 | [7 empty] | powder | 15, 45 | HT 1060 1; SURF as-built | uniaxial | 25 |  | -1 | Instron ElectroPuls E10000 | ASTM E466 |  | 60 | stress | 2000000 |  | 338 | 560 | 57
1071 | Predicting fatigue life of metal LPBF components by combining a large fatigue database for different sample conditions with novel simulation strategies | Bore, Koen Vanden; Bruycker, Evy De; Clijsters, Stijn; Craeghs, Tom; Cutolo, Antonio; Desmet, Win; Dinh, Tien Dung; Elangeswaran, Chola; Erdelyi, Hunor; Gallas, Simone; Hooreweder, Brecht Van; Lammens, Nicolas; Muralidharan, Gokula Krishna; Peirs, Jan; Schulz, Matthias; Thijs, Lore#1; Van Paepegem, Wim | ADDITIVE MANUFACTURING | 2022 | 3D Syst; BMT Aerosp Int nv; Co Creat Ctr Vehicle Dev; Engie Laborelec; Katholieke Univ Leuven; Materialise NV; SIM; Siemens; Univ Ghent | Belgium; Germany | Flanders Agency for Innovation and Entrepreneurship (VLAIO); The Research Foundation – Flanders (FWO) | 10.1016/j.addma.2021.102570 | sn | 316L | LPBF |  |  |  | 60 |  | 90 | [7 empty] | powder | 15, 45 | HIP 1155 3 1000; SURF as-built | uniaxial | 25 |  | -1 | Instron ElectroPuls E10000 | ASTM E466 |  | 60 | stress | 2000000 |  | 320 | 560 | 59
1072 | Predicting fatigue life of metal LPBF components by combining a large fatigue database for different sample conditions with novel simulation strategies | Bore, Koen Vanden; Bruycker, Evy De; Clijsters, Stijn; Craeghs, Tom; Cutolo, Antonio; Desmet, Win; Dinh, Tien Dung; Elangeswaran, Chola; Erdelyi, Hunor; Gallas, Simone; Hooreweder, Brecht Van; Lammens, Nicolas; Muralidharan, Gokula Krishna; Peirs, Jan; Schulz, Matthias; Thijs, Lore#1; Van Paepegem, Wim | ADDITIVE MANUFACTURING | 2022 | 3D Syst; BMT Aerosp Int nv; Co Creat Ctr Vehicle Dev; Engie Laborelec; Katholieke Univ Leuven; Materialise NV; SIM; Siemens; Univ Ghent | Belgium; Germany | Flanders Agency for Innovation and Entrepreneurship (VLAIO); The Research Foundation – Flanders (FWO) | 10.1016/j.addma.2021.102570 | sn | 316L | LPBF |  |  |  | 60 |  | 50 | [7 empty] | powder | 15, 45 | HIP 1155 3 1000; SURF as-built | uniaxial | 25 |  | -1 | Instron ElectroPuls E10000 | ASTM E466 |  | 60 | stress | 2000000 |  | 320 | 560 | 59
1073 | Predicting fatigue life of metal LPBF components by combining a large fatigue database for different sample conditions with novel simulation strategies | Bore, Koen Vanden; Bruycker, Evy De; Clijsters, Stijn; Craeghs, Tom; Cutolo, Antonio; Desmet, Win; Dinh, Tien Dung; Elangeswaran, Chola; Erdelyi, Hunor; Gallas, Simone; Hooreweder, Brecht Van; Lammens, Nicolas; Muralidharan, Gokula Krishna; Peirs, Jan; Schulz, Matthias; Thijs, Lore#1; Van Paepegem, Wim | ADDITIVE MANUFACTURING | 2022 | 3D Syst; BMT Aerosp Int nv; Co Creat Ctr Vehicle Dev; Engie Laborelec; Katholieke Univ Leuven; Materialise NV; SIM; Siemens; Univ Ghent | Belgium; Germany | Flanders Agency for Innovation and Entrepreneurship (VLAIO); The Research Foundation – Flanders (FWO) | 10.1016/j.addma.2021.102570 | sn | 316L | LPBF |  |  |  | 60 |  | 0 | [7 empty] | powder | 15, 45 | HIP 1155 3 1000; SURF as-built | uniaxial | 25 |  | -1 | Instron ElectroPuls E10000 | ASTM E466 |  | 60 | stress | 2000000 |  | 320 | 560 | 59
1074 | Ti-6Al-4V powder characteristics in laser powder bed fusion: The effect on tensile and fatigue behavior | Habibnejad-Korayem, Mahdi; Haghshenas, Meysam; Shamsaei, Nima; Shao, Shuai#1; Soltani-Tehrani, Arash | ADDITIVE MANUFACTURING | 2022 | Auburn Univ; GE; Univ Toledo | Canada; USA | General Electrics; NIST | 10.1016/j.addma.2021.102584 | sn | Ti64 | LPBF | 280 | 1200 | 140 | 30 |  | 90 | [7 empty] | powder | 15, 53 | HT 900 1; SURF as-built | uniaxial | 25 |  | -1 | MTS Bionix | ASTM E466 | cylindrical, ASTM E466 |  | stress | 5000000
1075 | Ti-6Al-4V powder characteristics in laser powder bed fusion: The effect on tensile and fatigue behavior | Habibnejad-Korayem, Mahdi; Haghshenas, Meysam; Shamsaei, Nima; Shao, Shuai#1; Soltani-Tehrani, Arash | ADDITIVE MANUFACTURING | 2022 | Auburn Univ; GE; Univ Toledo | Canada; USA | General Electrics; NIST | 10.1016/j.addma.2021.102584 | sn | Ti64 | LPBF | 280 | 1200 | 140 | 30 |  | 90 | [7 empty] | powder | 15, 53 | HT 900 1; SURF as-built | uniaxial | 25 |  | -1 | MTS Bionix | ASTM E466 | cylindrical, ASTM E466 |  | stress | 5000000
1076 | Ti-6Al-4V powder characteristics in laser powder bed fusion: The effect on tensile and fatigue behavior | Habibnejad-Korayem, Mahdi; Haghshenas, Meysam; Shamsaei, Nima; Shao, Shuai#1; Soltani-Tehrani, Arash | ADDITIVE MANUFACTURING | 2022 | Auburn Univ; GE; Univ Toledo | Canada; USA | General Electrics; NIST | 10.1016/j.addma.2021.102584 | sn | Ti64 | LPBF | 280 | 1200 | 140 | 30 |  | 90 | [7 empty] | powder | 15, 45 | HT 900 1; SURF as-built | uniaxial | 25 |  | -1 | MTS Bionix | ASTM E466 | cylindrical, ASTM E466 |  | stress | 5000000
1077 | Ti-6Al-4V powder characteristics in laser powder bed fusion: The effect on tensile and fatigue behavior | Habibnejad-Korayem, Mahdi; Haghshenas, Meysam; Shamsaei, Nima; Shao, Shuai#1; Soltani-Tehrani, Arash | ADDITIVE MANUFACTURING | 2022 | Auburn Univ; GE; Univ Toledo | Canada; USA | General Electrics; NIST | 10.1016/j.addma.2021.102584 | sn | Ti64 | LPBF | 280 | 1200 | 140 | 30 |  | 90 | [7 empty] | powder | 15, 45 | HT 900 1; SURF as-built | uniaxial | 25 |  | -1 | MTS Bionix | ASTM E466 | cylindrical, ASTM E466 |  | stress | 5000000
1078 | Ti-6Al-4V powder characteristics in laser powder bed fusion: The effect on tensile and fatigue behavior | Habibnejad-Korayem, Mahdi; Haghshenas, Meysam; Shamsaei, Nima; Shao, Shuai#1; Soltani-Tehrani, Arash | ADDITIVE MANUFACTURING | 2022 | Auburn Univ; GE; Univ Toledo | Canada; USA | General Electrics; NIST | 10.1016/j.addma.2021.102584 | sn | Ti64 | LPBF | 280 | 1200 | 140 | 30 |  | 90 | [7 empty] | powder | 15, 53 | HT 900 1; SURF machine; SURF polish | uniaxial | 25 |  | -1 |  | ASTM E466 | cylindrical, ASTM E466 |  | stress | 5000000
1079 | Ti-6Al-4V powder characteristics in laser powder bed fusion: The effect on tensile and fatigue behavior | Habibnejad-Korayem, Mahdi; Haghshenas, Meysam; Shamsaei, Nima; Shao, Shuai#1; Soltani-Tehrani, Arash | ADDITIVE MANUFACTURING | 2022 | Auburn Univ; GE; Univ Toledo | Canada; USA | General Electrics; NIST | 10.1016/j.addma.2021.102584 | sn | Ti64 | LPBF | 280 | 1200 | 140 | 30 |  | 90 | [7 empty] | powder | 15, 53 | HT 900 1; SURF machine; SURF polish | uniaxial | 25 |  | -1 |  | ASTM E466 | cylindrical, ASTM E466 |  | stress | 5000000
1080 | Ti-6Al-4V powder characteristics in laser powder bed fusion: The effect on tensile and fatigue behavior | Habibnejad-Korayem, Mahdi; Haghshenas, Meysam; Shamsaei, Nima; Shao, Shuai#1; Soltani-Tehrani, Arash | ADDITIVE MANUFACTURING | 2022 | Auburn Univ; GE; Univ Toledo | Canada; USA | General Electrics; NIST | 10.1016/j.addma.2021.102584 | sn | Ti64 | LPBF | 280 | 1200 | 140 | 30 |  | 90 | [7 empty] | powder | 15, 45 | HT 900 1; SURF machine; SURF polish | uniaxial | 25 |  | -1 |  | ASTM E466 | cylindrical, ASTM E466 |  | stress | 5000000
1081 | Ti-6Al-4V powder characteristics in laser powder bed fusion: The effect on tensile and fatigue behavior | Habibnejad-Korayem, Mahdi; Haghshenas, Meysam; Shamsaei, Nima; Shao, Shuai#1; Soltani-Tehrani, Arash | ADDITIVE MANUFACTURING | 2022 | Auburn Univ; GE; Univ Toledo | Canada; USA | General Electrics; NIST | 10.1016/j.addma.2021.102584 | sn | Ti64 | LPBF | 280 | 1200 | 140 | 30 |  | 90 | [7 empty] | powder | 15, 45 | HT 900 1; SURF machine; SURF polish | uniaxial | 25 |  | -1 |  | ASTM E466 | cylindrical, ASTM E466 |  | stress | 5000000
1082 | Fatigue performance of shelled additively manufactured parts subjected to hot isostatic pressing | Beamer, Chad; Berto, Filippo; Imaddadulah, Adam; MacDonald, Eric; Plessis, Anton du; Razavi, Seyed Mohammed Javad; Shipley, James; Wan, Di | ADDITIVE MANUFACTURING | 2022 | Cent Univ Technol; Lewis Ctr; Norwegian Univ Sci & Technol; Object Res Syst; Quintus Technol AB; Stellenbosch Univ; Univ Texas El Paso | Canada; Norway; South Africa; Sweden; USA | Department of Science and Innovation, South Africa; University of Texas | 10.1016/j.addma.2022.102607 | sn | Ti64 | LPBF | 280 | 1200 | 140 | 30 |  | 90 |  |  | 67 |  |  |  |  | powder | 18, 50 | HT 650 3; HT 940 2; SURF as-built | uniaxial | 25 |  | 0.01 |  |  |  | 20 | stress
1083 | Fatigue performance of shelled additively manufactured parts subjected to hot isostatic pressing | Beamer, Chad; Berto, Filippo; Imaddadulah, Adam; MacDonald, Eric; Plessis, Anton du; Razavi, Seyed Mohammed Javad; Shipley, James; Wan, Di | ADDITIVE MANUFACTURING | 2022 | Cent Univ Technol; Lewis Ctr; Norwegian Univ Sci & Technol; Object Res Syst; Quintus Technol AB; Stellenbosch Univ; Univ Texas El Paso | Canada; Norway; South Africa; Sweden; USA | Department of Science and Innovation, South Africa; University of Texas | 10.1016/j.addma.2022.102607 | sn | Ti64 | LPBF | 280 | 1200 | 140 | 30 |  | 90 |  |  | 67 |  |  |  |  | powder | 18, 50 | HT 650 3; HT 940 0.75; HT 940 1.25; SURF as-built | uniaxial | 25 |  | 0.01 |  |  |  | 20 | stress
1084 | Fatigue performance of shelled additively manufactured parts subjected to hot isostatic pressing | Beamer, Chad; Berto, Filippo; Imaddadulah, Adam; MacDonald, Eric; Plessis, Anton du; Razavi, Seyed Mohammed Javad; Shipley, James; Wan, Di | ADDITIVE MANUFACTURING | 2022 | Cent Univ Technol; Lewis Ctr; Norwegian Univ Sci & Technol; Object Res Syst; Quintus Technol AB; Stellenbosch Univ; Univ Texas El Paso | Canada; Norway; South Africa; Sweden; USA | Department of Science and Innovation, South Africa; University of Texas | 10.1016/j.addma.2022.102607 | sn | Ti64 | LPBF | 280 | 1200 | 140 | 30 |  | 90 |  |  | 67 |  |  |  |  | powder | 18, 50 | HT 650 3; HT 940 2; HIP 920 2 1000; SURF as-built | uniaxial | 25 |  | 0.01 |  |  |  | 20 | stress
1085 | Fatigue performance of shelled additively manufactured parts subjected to hot isostatic pressing | Beamer, Chad; Berto, Filippo; Imaddadulah, Adam; MacDonald, Eric; Plessis, Anton du; Razavi, Seyed Mohammed Javad; Shipley, James; Wan, Di | ADDITIVE MANUFACTURING | 2022 | Cent Univ Technol; Lewis Ctr; Norwegian Univ Sci & Technol; Object Res Syst; Quintus Technol AB; Stellenbosch Univ; Univ Texas El Paso | Canada; Norway; South Africa; Sweden; USA | Department of Science and Innovation, South Africa; University of Texas | 10.1016/j.addma.2022.102607 | sn | Ti64 | LPBF | 280 | 1200 | 140 | 30 |  | 90 |  |  | 67 |  |  |  |  | powder | 18, 50 | HT 650 3; HT 940 0.75; HT 940 1.25; HIP 920 2 1000; SURF as-built | uniaxial | 25 |  | 0.01 |  |  |  | 20 | stress
1086 | Fatigue performance of shelled additively manufactured parts subjected to hot isostatic pressing | Beamer, Chad; Berto, Filippo; Imaddadulah, Adam; MacDonald, Eric; Plessis, Anton du; Razavi, Seyed Mohammed Javad; Shipley, James; Wan, Di | ADDITIVE MANUFACTURING | 2022 | Cent Univ Technol; Lewis Ctr; Norwegian Univ Sci & Technol; Object Res Syst; Quintus Technol AB; Stellenbosch Univ; Univ Texas El Paso | Canada; Norway; South Africa; Sweden; USA | Department of Science and Innovation, South Africa; University of Texas | 10.1016/j.addma.2022.102607 | sn | Ti64 | LPBF | 280 | 1200 | 140 | 30 |  | 90 |  |  | 67 |  |  |  |  | powder | 18, 50 | HT 650 3; HIP 920 2 1000; SURF as-built | uniaxial | 25 |  | 0.01 |  |  |  | 20 | stress
1087 | Effect of defects on the constant-amplitude fatigue behavior of as-built Ti-6Al-4V alloy produced by laser powder bed fusion process: Assessing performance with metallographic analysis and micromechanical simulations | Cerrone, Albert R.; Cronberger, Karl; Lang, Christapher G.; Niebur, Glen L.; Yeratapally, Saikumar R. | ADDITIVE MANUFACTURING | 2022 | NASA; Natl Inst Aerosp; Univ Notre Dame | USA | NASA; National Institute of Aerospace | 10.1016/j.addma.2022.102639 | sn | Ti64 | LPBF | 100, 270 | 500, 1000 | 100 | 30 |  | 0 |  |  | 67 |  |  |  |  | powder | 15, 45 | SURF machine | uniaxial | 25 |  | 0.1 | MTS universal test machine |  | flat, ASTM E466 | 10 | stress
1088 | High cycle fatigue performance evaluation of a laser powder bed fusion manufactured Ti-6Al-4V bracket for aero-engine applications | Bennett, Chris J.; Gupta, Alok; Sun, Wei | ENGINEERING FAILURE ANALYSIS | 2022 | ITP Aero UK Ltd; Univ Nottingham | UK | Prosperity Partnership Grant \ Cornerstone: Mechanical En-gineering Science to Enable Aero Propulsion Futures ; Rolls-Royce; UK Research & Innovation (UKRI)Engineering & Physical Sciences Research Council (EPSRC) | 10.1016/j.engfailanal.2022.106494 | sn | Ti64 | LPBF | 170 | 1250 | 100 | 30 | 35 | 90 | [7 empty] | powder | 15, 45 | HT 650 3; SURF as-built | uniaxial | 25 |  | -1 | Amsler Vibrophore fatigue test equipment | EN 6072 |  | 100 | stress |  |  | 1020 | 1114.4 | 6.4
1089 | Experimental study on mechanical properties of laser powder bed fused Ti-6Al-4V alloy under post-heat treatment | Chen, Bingqing; Guo, Guangping; He, Ziang; Sun, Bingbing; Wu Shengchuan; Wu Zhengkai; Yan, Taiqi | ENGINEERING FRACTURE MECHANICS | 2022 | AECC; Southwest Jiaotong Univ | Peoples R China | National Natural Science Foundation of China (NSFC) | 10.1016/j.engfracmech.2022.108264 | sn | Ti64 | LPBF | 300, 350 | 1000, 1400 | 120 | 60 |  | 90 |  |  | 67 |  |  |  |  | powder | 36 | HT 800 2; SURF machine | uniaxial | 25 |  | 0.06 | QBG-50 |  |  | 105 | stress | 10000000 |  | 951 | 1016 | 17.1
1090 | Defect-induced fatigue scattering and assessment of additively manufactured 300M-AerMet100 steel: An investigation based on experiments and machine learning | Ao, Ni; Hu, Yanan; Liu, Chuanqi; Zhan, Zhixin | ENGINEERING FRACTURE MECHANICS | 2022 | Beihang Univ; Chinese Acad Sci; Southwest Jiaotong Univ | Peoples R China | Chinese Academy of Sciences (CAS); Fundamental Research Funds for the Central Universities, China ; National Natural Science Foundation of China (NSFC) | 10.1016/j.engfracmech.2022.108352 | sn | 300M-AerMet100 steel | laser clading | 6400 | 5 | [10 empty] | 0.4167 | powder | 40, 150 |  | uniaxial | 25 |  | 0.1 | Amlser High Frequency fatigue testing system |  |  | 120 | stress |  | 130 | 1100 | 1866
1091 | Defect-induced fatigue scattering and assessment of additively manufactured 300M-AerMet100 steel: An investigation based on experiments and machine learning | Ao, Ni; Hu, Yanan; Liu, Chuanqi; Zhan, Zhixin | ENGINEERING FRACTURE MECHANICS | 2022 | Beihang Univ; Chinese Acad Sci; Southwest Jiaotong Univ | Peoples R China | Chinese Academy of Sciences (CAS); Fundamental Research Funds for the Central Universities, China ; National Natural Science Foundation of China (NSFC) | 10.1016/j.engfracmech.2022.108352 | sn | 300M-AerMet100 steel | laser clading | 6400 | 5 | [10 empty] | 0.4167 | powder | 40, 150 |  | uniaxial | 25 |  | -1 | Amlser High Frequency fatigue testing system |  |  | 120 | stress |  | 130 | 1100 | 1866
1092 | Defect-induced fatigue scattering and assessment of additively manufactured 300M-AerMet100 steel: An investigation based on experiments and machine learning | Ao, Ni; Hu, Yanan; Liu, Chuanqi; Zhan, Zhixin | ENGINEERING FRACTURE MECHANICS | 2022 | Beihang Univ; Chinese Acad Sci; Southwest Jiaotong Univ | Peoples R China | Chinese Academy of Sciences (CAS); Fundamental Research Funds for the Central Universities, China ; National Natural Science Foundation of China (NSFC) | 10.1016/j.engfracmech.2022.108352 | sn | 300M-AerMet100 steel | laser clading | 6400 | 5 | [10 empty] | 0.4167 | powder | 40, 150 |  | uniaxial | 25 |  | 0.1 | Amlser High Frequency fatigue testing system |  | Kt=3 | 120 | stress |  | 130 | 1100 | 1866
1093 | Defect-induced fatigue scattering and assessment of additively manufactured 300M-AerMet100 steel: An investigation based on experiments and machine learning | Ao, Ni; Hu, Yanan; Liu, Chuanqi; Zhan, Zhixin | ENGINEERING FRACTURE MECHANICS | 2022 | Beihang Univ; Chinese Acad Sci; Southwest Jiaotong Univ | Peoples R China | Chinese Academy of Sciences (CAS); Fundamental Research Funds for the Central Universities, China ; National Natural Science Foundation of China (NSFC) | 10.1016/j.engfracmech.2022.108352 | sn | 300M-AerMet100 steel | laser clading | 6400 | 5 | [10 empty] | 0.4167 | powder | 40, 150 |  | uniaxial | 25 |  | -1 | Amlser High Frequency fatigue testing system |  | Kt=3 | 120 | stress |  | 130 | 1100 | 1866
1094 | Experiments and numerical simulations for the fatigue behavior of a novel TA2-TA15 titanium alloy fabricated by laser melting deposition | Zhan, Zhixin | INTERNATIONAL JOURNAL OF FATIGUE | 2019 | Beihang Univ; Nanyang Technol Univ | Peoples R China; Singapore |  | 10.1016/j.ijfatigue.2018.12.001 | sn | TA2-TA15 | LMD | 5000 | 5.833 |  |  |  |  | Ar | [5 empty] | 0.1389 | powder |  |  | uniaxial | 25 |  | 0.1 | Amlser High Frequency fatigue testing system |  |  | 125 | stress |  | 117 | 650
1095 | Experiments and numerical simulations for the fatigue behavior of a novel TA2-TA15 titanium alloy fabricated by laser melting deposition | Zhan, Zhixin | INTERNATIONAL JOURNAL OF FATIGUE | 2019 | Beihang Univ; Nanyang Technol Univ | Peoples R China; Singapore |  | 10.1016/j.ijfatigue.2018.12.001 | sn | TA2-TA15 | LMD | 5000 | 5.833 |  |  |  |  | Ar | [5 empty] | 0.1389 | powder |  |  | uniaxial | 25 |  | -1 | Amlser High Frequency fatigue testing system |  |  | 125 | stress |  | 117 | 650
1096 | Experiments and numerical simulations for the fatigue behavior of a novel TA2-TA15 titanium alloy fabricated by laser melting deposition | Zhan, Zhixin | INTERNATIONAL JOURNAL OF FATIGUE | 2019 | Beihang Univ; Nanyang Technol Univ | Peoples R China; Singapore |  | 10.1016/j.ijfatigue.2018.12.001 | sn | TA2-TA15 | LMD | 5000 | 5.833 |  |  |  |  | Ar | [5 empty] | 0.1389 | powder |  |  | uniaxial | 25 |  | 0.1 | Amlser High Frequency fatigue testing system |  | Kt=2.85 | 125 | stress |  | 117 | 650
1097 | Experiments and numerical simulations for the fatigue behavior of a novel TA2-TA15 titanium alloy fabricated by laser melting deposition | Zhan, Zhixin | INTERNATIONAL JOURNAL OF FATIGUE | 2019 | Beihang Univ; Nanyang Technol Univ | Peoples R China; Singapore |  | 10.1016/j.ijfatigue.2018.12.001 | sn | TA2-TA15 | LMD | 5000 | 5.833 |  |  |  |  | Ar | [5 empty] | 0.1389 | powder |  |  | uniaxial | 25 |  | -1 | Amlser High Frequency fatigue testing system |  | Kt=2.85 | 125 | stress |  | 117 | 650
1098 | Experiments and numerical simulations for the fatigue behavior of a novel TA2-TA15 titanium alloy fabricated by laser melting deposition | Zhan, Zhixin | INTERNATIONAL JOURNAL OF FATIGUE | 2019 | Beihang Univ; Nanyang Technol Univ | Peoples R China; Singapore |  | 10.1016/j.ijfatigue.2018.12.001 | sn | TA2-TA15 | LMD | 5000 | 5.833 |  |  |  |  | Ar | [5 empty] | 0.1389 | powder |  |  | uniaxial | 25 |  | 0.1 | Amlser High Frequency fatigue testing system |  |  | 125 | stress
1099 | Experiments and numerical simulations for the fatigue behavior of a novel TA2-TA15 titanium alloy fabricated by laser melting deposition | Zhan, Zhixin | INTERNATIONAL JOURNAL OF FATIGUE | 2019 | Beihang Univ; Nanyang Technol Univ | Peoples R China; Singapore |  | 10.1016/j.ijfatigue.2018.12.001 | sn | TA2-TA15 | LMD | 5000 | 5.833 |  |  |  |  | Ar | [5 empty] | 0.1389 | powder |  |  | uniaxial | 25 |  | 0.5 | Amlser High Frequency fatigue testing system |  |  | 125 | stress
1100 | Modeling detrimental effects of high surface roughness on the fatigue behavior of additively manufactured Ti-6Al-4V alloys | Craeghs, Tom; Dinh, Tien Dung; Erdelyi, Hunor; Han, S.#1; Segers, J.; Van Paepegem, Wim; Xiang, H.; Yaghoubi, V. | INTERNATIONAL JOURNAL OF FATIGUE | 2021 | Materialise NV; SIM; Siemens; Univ Ghent | Belgium | Flanders Agency for Innovation and Entrepreneurship (VLAIO); The Research Foundation – Flanders (FWO) | 10.1016/j.ijfatigue.2020.106034 | sn | Ti64 | LPBF | [5 empty] | 90 | [7 empty] | powder |  | HT NaN NaN; SURF as-built | RBF | 25 |  | -1 |  |  | ASTM E466 |  | stress
1101 | Role of deposition strategy and fill depth on the tensile and fatigue performance of 300 M repaired through laser directed energy deposition | Barr, Cameron; Brandt, Milan; Da Sun, Shi; Easton, Mark; Matthews, Neil; Orchowski, Nicholas; Palanisamy, Suresh; Rashid, Rizwan Abdul Rahman; Walker, Kevin | INTERNATIONAL JOURNAL OF FATIGUE | 2021 | DMTC Ltd; Def Sci & Technol Grp; RMIT Univ; RUAG; Swinburne Univ Technol | Australia | Defence Materials and Technology Centre (DMTC); RMIT University | 10.1016/j.ijfatigue.2020.106135 | sn | 300M steel | DED | 800 | 17.5 |  |  |  | 0 | Ar | track delay 60s |  |  |  |  | 0.0767 | powder | 50, 100 | SURF machine | uniaxial | 25 |  | 0.1 | MTS |  |  | 20 | stress | 3000000 |  | 1618 | 1902 | 8.9
1102 | Role of deposition strategy and fill depth on the tensile and fatigue performance of 300 M repaired through laser directed energy deposition | Barr, Cameron; Brandt, Milan; Da Sun, Shi; Easton, Mark; Matthews, Neil; Orchowski, Nicholas; Palanisamy, Suresh; Rashid, Rizwan Abdul Rahman; Walker, Kevin | INTERNATIONAL JOURNAL OF FATIGUE | 2021 | DMTC Ltd; Def Sci & Technol Grp; RMIT Univ; RUAG; Swinburne Univ Technol | Australia | Defence Materials and Technology Centre (DMTC); RMIT University | 10.1016/j.ijfatigue.2020.106135 | sn | 300M steel | DED | 800 | 17.5 |  |  |  | 0 | Ar | track delay 60s |  |  |  |  | 0.0767 | powder | 50, 100 | SURF machine | uniaxial | 25 |  | 0.1 | MTS |  |  | 20 | stress | 3000000 |  | 1581 | 1837 | 10.8
1103 | Role of deposition strategy and fill depth on the tensile and fatigue performance of 300 M repaired through laser directed energy deposition | Barr, Cameron; Brandt, Milan; Da Sun, Shi; Easton, Mark; Matthews, Neil; Orchowski, Nicholas; Palanisamy, Suresh; Rashid, Rizwan Abdul Rahman; Walker, Kevin | INTERNATIONAL JOURNAL OF FATIGUE | 2021 | DMTC Ltd; Def Sci & Technol Grp; RMIT Univ; RUAG; Swinburne Univ Technol | Australia | Defence Materials and Technology Centre (DMTC); RMIT University | 10.1016/j.ijfatigue.2020.106135 | sn | 300M steel | DED | 800 | 17.5 |  |  |  | 0 | Ar | track delay 60s |  |  |  |  | 0.0767 | powder | 50, 100 | SURF machine | uniaxial | 25 |  | 0.1 | MTS |  |  | 20 | stress | 3000000
1104 | Role of deposition strategy and fill depth on the tensile and fatigue performance of 300 M repaired through laser directed energy deposition | Barr, Cameron; Brandt, Milan; Da Sun, Shi; Easton, Mark; Matthews, Neil; Orchowski, Nicholas; Palanisamy, Suresh; Rashid, Rizwan Abdul Rahman; Walker, Kevin | INTERNATIONAL JOURNAL OF FATIGUE | 2021 | DMTC Ltd; Def Sci & Technol Grp; RMIT Univ; RUAG; Swinburne Univ Technol | Australia | Defence Materials and Technology Centre (DMTC); RMIT University | 10.1016/j.ijfatigue.2020.106135 | sn | 300M steel | DED | 800 | 17.5 |  |  |  | 0 | Ar | layer delay 60s |  |  |  |  | 0.0767 | powder | 50, 100 | SURF machine | uniaxial | 25 |  | 0.1 | MTS |  |  | 20 | stress | 3000000 |  | 1479 | 1722 | 10.2
1105 | Role of deposition strategy and fill depth on the tensile and fatigue performance of 300 M repaired through laser directed energy deposition | Barr, Cameron; Brandt, Milan; Da Sun, Shi; Easton, Mark; Matthews, Neil; Orchowski, Nicholas; Palanisamy, Suresh; Rashid, Rizwan Abdul Rahman; Walker, Kevin | INTERNATIONAL JOURNAL OF FATIGUE | 2021 | DMTC Ltd; Def Sci & Technol Grp; RMIT Univ; RUAG; Swinburne Univ Technol | Australia | Defence Materials and Technology Centre (DMTC); RMIT University | 10.1016/j.ijfatigue.2020.106135 | sn | 300M steel | DED | 800 | 17.5 |  |  |  | 0 | Ar | layer delay 60s |  |  |  |  | 0.0767 | powder | 50, 100 | SURF machine | uniaxial | 25 |  | 0.1 | MTS |  |  | 20 | stress | 3000000 |  | 1029 | 1560 | 14.88
1106 | Bayesian inference-based decision of fatigue life model for metal additive manufacturing considering effects of build orientation and post-processing | Doh, Jaehyeok; Kim, Samyeon; Raghavan, Nagarajan; Raju, Nandhini; Rosen, David W. | INTERNATIONAL JOURNAL OF FATIGUE | 2022 | Georgia Inst Technol; Gyeongsang Natl Univ; Jeonju Univ; Singapore Univ Technol & Design; Univ Cent Florida | Singapore; South Korea; USA |  | 10.1016/j.ijfatigue.2021.106535 | sn | maraging steel |  | -1002 | -1002 | -1002 | 40 |  | 0 | [9 empty] | SURF as-built | uniaxial | 25 |  | -1 |  | ASTM E466 | cylindrical, ASTM E466 | 60 | stress | 10000000 | 174 | 1002 | 1150
1107 | Bayesian inference-based decision of fatigue life model for metal additive manufacturing considering effects of build orientation and post-processing | Doh, Jaehyeok; Kim, Samyeon; Raghavan, Nagarajan; Raju, Nandhini; Rosen, David W. | INTERNATIONAL JOURNAL OF FATIGUE | 2022 | Georgia Inst Technol; Gyeongsang Natl Univ; Jeonju Univ; Singapore Univ Technol & Design; Univ Cent Florida | Singapore; South Korea; USA |  | 10.1016/j.ijfatigue.2021.106535 | sn | maraging steel |  | -1002 | -1002 | -1002 | 40 |  | 90 | [9 empty] | SURF as-built | uniaxial | 25 |  | -1 |  | ASTM E466 | cylindrical, ASTM E466 | 60 | stress | 10000000 | 169 | 1072 | 1165
1108 | Bayesian inference-based decision of fatigue life model for metal additive manufacturing considering effects of build orientation and post-processing | Doh, Jaehyeok; Kim, Samyeon; Raghavan, Nagarajan; Raju, Nandhini; Rosen, David W. | INTERNATIONAL JOURNAL OF FATIGUE | 2022 | Georgia Inst Technol; Gyeongsang Natl Univ; Jeonju Univ; Singapore Univ Technol & Design; Univ Cent Florida | Singapore; South Korea; USA |  | 10.1016/j.ijfatigue.2021.106535 | sn | maraging steel |  | -1002 | -1002 | -1002 | 40 |  | 0 | [9 empty] | HT 490 6; SURF as-built | uniaxial | 25 |  | -1 |  | ASTM E466 | cylindrical, ASTM E466 | 60 | stress | 10000000 | 186 | 1953 | 2037
1109 | Bayesian inference-based decision of fatigue life model for metal additive manufacturing considering effects of build orientation and post-processing | Doh, Jaehyeok; Kim, Samyeon; Raghavan, Nagarajan; Raju, Nandhini; Rosen, David W. | INTERNATIONAL JOURNAL OF FATIGUE | 2022 | Georgia Inst Technol; Gyeongsang Natl Univ; Jeonju Univ; Singapore Univ Technol & Design; Univ Cent Florida | Singapore; South Korea; USA |  | 10.1016/j.ijfatigue.2021.106535 | sn | maraging steel |  | -1002 | -1002 | -1002 | 40 |  | 90 | [9 empty] | HT 490 6; SURF as-built | uniaxial | 25 |  | -1 |  | ASTM E466 | cylindrical, ASTM E466 | 60 | stress | 10000000 | 179 | 1974 | 2043
1110 | Bayesian inference-based decision of fatigue life model for metal additive manufacturing considering effects of build orientation and post-processing | Doh, Jaehyeok; Kim, Samyeon; Raghavan, Nagarajan; Raju, Nandhini; Rosen, David W. | INTERNATIONAL JOURNAL OF FATIGUE | 2022 | Georgia Inst Technol; Gyeongsang Natl Univ; Jeonju Univ; Singapore Univ Technol & Design; Univ Cent Florida | Singapore; South Korea; USA |  | 10.1016/j.ijfatigue.2021.106535 | sn | maraging steel |  | -1002 | -1002 | -1002 | 40 |  | 0 | [9 empty] | SURF machine | uniaxial | 25 |  | -1 |  | ASTM E466 | cylindrical, ASTM E466 | 60 | stress | 10000000 | 174 | 1002 | 1150
1111 | Bayesian inference-based decision of fatigue life model for metal additive manufacturing considering effects of build orientation and post-processing | Doh, Jaehyeok; Kim, Samyeon; Raghavan, Nagarajan; Raju, Nandhini; Rosen, David W. | INTERNATIONAL JOURNAL OF FATIGUE | 2022 | Georgia Inst Technol; Gyeongsang Natl Univ; Jeonju Univ; Singapore Univ Technol & Design; Univ Cent Florida | Singapore; South Korea; USA |  | 10.1016/j.ijfatigue.2021.106535 | sn | maraging steel |  | -1002 | -1002 | -1002 | 40 |  | 90 | [9 empty] | SURF machine | uniaxial | 25 |  | -1 |  | ASTM E466 | cylindrical, ASTM E466 | 60 | stress | 10000000 | 169 | 1072 | 1165
1112 | Bayesian inference-based decision of fatigue life model for metal additive manufacturing considering effects of build orientation and post-processing | Doh, Jaehyeok; Kim, Samyeon; Raghavan, Nagarajan; Raju, Nandhini; Rosen, David W. | INTERNATIONAL JOURNAL OF FATIGUE | 2022 | Georgia Inst Technol; Gyeongsang Natl Univ; Jeonju Univ; Singapore Univ Technol & Design; Univ Cent Florida | Singapore; South Korea; USA |  | 10.1016/j.ijfatigue.2021.106535 | sn | maraging steel |  | -1002 | -1002 | -1002 | 40 |  | 0 | [9 empty] | HT 490 6; SURF machine | uniaxial | 25 |  | -1 |  | ASTM E466 | cylindrical, ASTM E466 | 60 | stress | 10000000 | 186 | 1953 | 2037
1113 | Bayesian inference-based decision of fatigue life model for metal additive manufacturing considering effects of build orientation and post-processing | Doh, Jaehyeok; Kim, Samyeon; Raghavan, Nagarajan; Raju, Nandhini; Rosen, David W. | INTERNATIONAL JOURNAL OF FATIGUE | 2022 | Georgia Inst Technol; Gyeongsang Natl Univ; Jeonju Univ; Singapore Univ Technol & Design; Univ Cent Florida | Singapore; South Korea; USA |  | 10.1016/j.ijfatigue.2021.106535 | sn | maraging steel |  | -1002 | -1002 | -1002 | 40 |  | 90 | [9 empty] | HT 490 6; SURF machine | uniaxial | 25 |  | -1 |  | ASTM E466 | cylindrical, ASTM E466 | 60 | stress | 10000000 | 179 | 1974 | 2043
1114 | Observations on the influence of process and corrosion related defects on the fatigue strength of 316L stainless steel manufactured by Laser Powder Bed Fusion (L-PBF) | Baffie, Thierry; Buttin, Paul; Mayorga, Linamaria Gallegos; Merot, Pierre; Morel, Franck; Pessard, Etienne | INTERNATIONAL JOURNAL OF FATIGUE | 2022 | Arts & Metiers; French Atomic Energy Commission; Univ Grenoble Alpes | France |  | 10.1016/j.ijfatigue.2021.106552 | sn | 316L | LPBF | 225 | 1000 | 90 | 30 |  | 90 |  | stripe | 67 |  |  |  |  | powder | 10, 45 | SURF machine; SURF polish | uniaxial | 25 |  | -1 | MTS Landmark |  |  | 1, 15 | stress |  | 227 | 484 | 642 | 67
1115 | Observations on the influence of process and corrosion related defects on the fatigue strength of 316L stainless steel manufactured by Laser Powder Bed Fusion (L-PBF) | Baffie, Thierry; Buttin, Paul; Mayorga, Linamaria Gallegos; Merot, Pierre; Morel, Franck; Pessard, Etienne | INTERNATIONAL JOURNAL OF FATIGUE | 2022 | Arts & Metiers; French Atomic Energy Commission; Univ Grenoble Alpes | France |  | 10.1016/j.ijfatigue.2021.106552 | sn | 316L | LPBF | 225 | 1000 | 90 | 30 |  | 90 |  | stripe | 67 |  |  |  |  | powder | 10, 45 | SURF machine; SURF polish; SURF EDM defect | uniaxial | 25 |  | -1 | MTS Landmark |  |  | 1, 15 | stress |  | 227 | 484 | 642 | 67
1116 | Observations on the influence of process and corrosion related defects on the fatigue strength of 316L stainless steel manufactured by Laser Powder Bed Fusion (L-PBF) | Baffie, Thierry; Buttin, Paul; Mayorga, Linamaria Gallegos; Merot, Pierre; Morel, Franck; Pessard, Etienne | INTERNATIONAL JOURNAL OF FATIGUE | 2022 | Arts & Metiers; French Atomic Energy Commission; Univ Grenoble Alpes | France |  | 10.1016/j.ijfatigue.2021.106552 | sn | 316L | LPBF | 225 | 1000 | 90 | 30 |  | 90 |  | stripe | 67 |  |  |  |  | powder | 10, 45 | SURF machine; SURF polish; SURF corrosion | uniaxial | 25 |  | -1 | MTS Landmark |  |  | 1, 15 | stress |  | 227 | 484 | 642 | 67
1117 | In situ X-ray imaging of fatigue crack growth from multiple defects in additively manufactured AlSi10Mg alloy | Ahmed, Saad; Qian, Guian; Qian, Weijian; Withers, Philip J.; Wu Shengchuan; Wu Zhengkai; Zhang, Wen#2 | INTERNATIONAL JOURNAL OF FATIGUE | 2022 | Chinese Acad Sci; Southwest Jiaotong Univ; Univ Manchester | Peoples R China; UK | European Research Council (ERC); National Natural Science Foundation of China (NSFC); UK Research & Innovation (UKRI)Engineering & Physical Sciences Research Council (EPSRC) | 10.1016/j.ijfatigue.2021.106616 | sn | AlSi10Mg | LPBF | 360, 400 | 1200, 1500 | 130, 160 | 50 | -1001 | 90 | Ar | raster | 67 |  |  |  |  | powder | 15, 45 | HT 300 2; SURF machine; SURF polish | uniaxial | 25 |  | 0.1 | QBG-50 |  |  | 85 | stress |  | 6.4 | 181 | 273
1118 | The microstructure and fatigue performance of Inconel 718 produced by laser-based powder bed fusion and post heat treatment | Fang, Xiaoying; Guo, H.; Liu, S. Y.; Qin, C. X.; Shao, Shuai#3; Zong, Ran | INTERNATIONAL JOURNAL OF FATIGUE | 2022 | Shandong Univ Technol | Peoples R China | Ministry of Science and Technology, China; Shandong Province Natural and Science Foundation | 10.1016/j.ijfatigue.2021.106700 | sn | IN718 | LPBF | -1003 | -1003 | -1003 | -1003 |  | 0 |  | stripe | 16 |  |  |  |  | powder | 14.5, 35.3 | SURF machine; SURF electropolishing | uniaxial | 25 |  | -1 | QBG-100 |  |  | 100 | stress | 10000000 |  | 953 | 1176 | 25.5
1119 | The microstructure and fatigue performance of Inconel 718 produced by laser-based powder bed fusion and post heat treatment | Fang, Xiaoying; Guo, H.; Liu, S. Y.; Qin, C. X.; Shao, Shuai#3; Zong, Ran | INTERNATIONAL JOURNAL OF FATIGUE | 2022 | Shandong Univ Technol | Peoples R China | Ministry of Science and Technology, China; Shandong Province Natural and Science Foundation | 10.1016/j.ijfatigue.2021.106700 | sn | IN718 | LPBF | -1003 | -1003 | -1003 | -1003 |  | 0 |  | stripe | 16 |  |  |  |  | powder | 14.5, 35.3 | HT 980 1; HT 720 8; HT 620 8; SURF machine; SURF electropolishing | uniaxial | 25 |  | -1 | QBG-100 |  |  | 100 | stress | 10000000 |  | 1379 | 1593 | 15.1
1120 | Extreme variation in fatigue: Fatigue life prediction and dependence on build volume location in laser powder bed fusion of 17-4 stainless steel | Berez, Jaime; Saldana, Christopher; Sheridan, Luke | INTERNATIONAL JOURNAL OF FATIGUE | 2022 | Georgia Inst Technol; US Air Force | USA | National Science Foundation (NSF); US Department of Energy | 10.1016/j.ijfatigue.2022.106737 | sn | 17-4 PH | LPBF | 220 | 755 | 110 | 40 | 80 | 0 |  | stripe | 67 |  |  |  |  | powder | 25, 55 | HT 380 NaN; HT 552 4; SURF machine; SURF polish | uniaxial | 25 |  | 0.1 | MTS |  | ASTM E466 | 8 | stress |  |  | 1146
1121 | Defect-induced cracking and fine granular characteristics in very-high-cycle fatigue of laser powder bed fusion AlSi10Mg alloy | Li, Jianghua; Qian, Guian; Shi, Liting; Sun, Jingyu | INTERNATIONAL JOURNAL OF FATIGUE | 2022 | China Automot Technol & Res Ctr Co Ltd; Chinese Acad Sci; Tianjin Univ | Peoples R China | Chinese Academy of Sciences (CAS); National Natural Science Foundation of China (NSFC) | 10.1016/j.ijfatigue.2022.106770 | sn | AlSi10Mg | LPBF | 370 | 1300 | 190 | 50 |  | 90 | [7 empty] | powder |  | SURF machine; SURF polish | VHCF | 25 |  | -1 | Lasur GF20 |  |  | 20000 | stress
1122 | Surface globularization generated by standard PBF-EB Ti-6Al-4V processing achieves an improvement in fatigue performance | Benzing, Jake T.; Derimow, Nicholas; Hanson, Keenan; Hrabe, Nikolas; Kafka, Orion L.; Moser, Newell | INTERNATIONAL JOURNAL OF FATIGUE | 2022 | NIST; Stryker | USA | NIST | 10.1016/j.ijfatigue.2022.106810 | sn | Ti64 | EPBF |  |  |  | 50 |  | 90 | [7 empty] | powder | 40, 100 | HIP 925 3 1000; SURF machine; SURF powder blast with low intensity | RBF | 25 |  | -1 | RBF-200 |  |  | 100 | stress
1123 | Surface globularization generated by standard PBF-EB Ti-6Al-4V processing achieves an improvement in fatigue performance | Benzing, Jake T.; Derimow, Nicholas; Hanson, Keenan; Hrabe, Nikolas; Kafka, Orion L.; Moser, Newell | INTERNATIONAL JOURNAL OF FATIGUE | 2022 | NIST; Stryker | USA | NIST | 10.1016/j.ijfatigue.2022.106810 | sn | Ti64 | EPBF |  |  |  | 50 |  | 90 | [7 empty] | powder | 40, 100 | HIP 925 3 1000; SURF machine; SURF powder blast with high intensity | RBF | 25 |  | -1 | RBF-200 |  |  | 100 | stress
1124 | Surface globularization generated by standard PBF-EB Ti-6Al-4V processing achieves an improvement in fatigue performance | Benzing, Jake T.; Derimow, Nicholas; Hanson, Keenan; Hrabe, Nikolas; Kafka, Orion L.; Moser, Newell | INTERNATIONAL JOURNAL OF FATIGUE | 2022 | NIST; Stryker | USA | NIST | 10.1016/j.ijfatigue.2022.106810 | sn | Ti64 | EPBF |  |  |  | 50 |  | 90 | [7 empty] | powder | 40, 100 | HIP 925 3 1000; SURF powder blast with low intensity | RBF | 25 |  | -1 | RBF-200 |  |  | 100 | stress
1125 | Surface globularization generated by standard PBF-EB Ti-6Al-4V processing achieves an improvement in fatigue performance | Benzing, Jake T.; Derimow, Nicholas; Hanson, Keenan; Hrabe, Nikolas; Kafka, Orion L.; Moser, Newell | INTERNATIONAL JOURNAL OF FATIGUE | 2022 | NIST; Stryker | USA | NIST | 10.1016/j.ijfatigue.2022.106810 | sn | Ti64 | EPBF |  |  |  | 50 |  | 90 | [7 empty] | powder | 40, 100 | HIP 925 3 1000; SURF powder blast with high intensity | RBF | 25 |  | -1 | RBF-200 |  |  | 100 | stress
1126 | Size-effects affecting the fatigue response up to 10(9) cycles (VHCF) of SLM AlSi10Mg specimens produced in horizontal and vertical directions | Biffi, Carlo A.; Fiocchi, Jacopo; Paolino, Davide S.; Rossetto, Massimo; Tridello, Andrea; Tuissi, Ausonio | INTERNATIONAL JOURNAL OF FATIGUE | 2022 | CNR ICMATE; Politecn Torino | Italy |  | 10.1016/j.ijfatigue.2022.106825 | sn | [18 empty] | uniaxial | 25 | [6 empty] | stress
1127 | Size-effects affecting the fatigue response up to 10(9) cycles (VHCF) of SLM AlSi10Mg specimens produced in horizontal and vertical directions | Biffi, Carlo A.; Fiocchi, Jacopo; Paolino, Davide S.; Rossetto, Massimo; Tridello, Andrea; Tuissi, Ausonio | INTERNATIONAL JOURNAL OF FATIGUE | 2022 | CNR ICMATE; Politecn Torino | Italy |  | 10.1016/j.ijfatigue.2022.106825 | sn | [18 empty] | uniaxial | 25 | [6 empty] | stress
1128 | Size-effects affecting the fatigue response up to 10(9) cycles (VHCF) of SLM AlSi10Mg specimens produced in horizontal and vertical directions | Biffi, Carlo A.; Fiocchi, Jacopo; Paolino, Davide S.; Rossetto, Massimo; Tridello, Andrea; Tuissi, Ausonio | INTERNATIONAL JOURNAL OF FATIGUE | 2022 | CNR ICMATE; Politecn Torino | Italy |  | 10.1016/j.ijfatigue.2022.106825 | sn | [18 empty] | uniaxial | 25 | [6 empty] | stress
1129 | Size-effects affecting the fatigue response up to 10(9) cycles (VHCF) of SLM AlSi10Mg specimens produced in horizontal and vertical directions | Biffi, Carlo A.; Fiocchi, Jacopo; Paolino, Davide S.; Rossetto, Massimo; Tridello, Andrea; Tuissi, Ausonio | INTERNATIONAL JOURNAL OF FATIGUE | 2022 | CNR ICMATE; Politecn Torino | Italy |  | 10.1016/j.ijfatigue.2022.106825 | sn | [18 empty] | uniaxial | 25 | [6 empty] | stress
1130 | On the efficiency of machine learning for fatigue assessment of post-processed additively manufactured AlSi10Mg | Bagherifard, Sara; Bandini, M.#1; Berto, Filippo; Guagliano, Mario; Maleki, Erfan; Razavi, S. M. J.#2; du Plessis, Anton | INTERNATIONAL JOURNAL OF FATIGUE | 2022 | Nelson Mandela Univ; Norwegian Univ Sci & Technol; Object Res Syst; Peen Serv Ltd; Politecn Milan; Stellenbosch Univ | Canada; Italy; Norway; South Africa |  | 10.1016/j.ijfatigue.2022.106841 | sn | AlSi10Mg | LPBF | 350 | 1150 | 170 | 50 |  | 90 |  |  | 67 |  |  |  |  | powder | 20, 63 | SURF as-built | RBF | 25 |  | -1 |  |  |  | 41.67 | stress | 3000000 |  | 273 | 393 | 2.5
1131 | On the efficiency of machine learning for fatigue assessment of post-processed additively manufactured AlSi10Mg | Bagherifard, Sara; Bandini, M.#1; Berto, Filippo; Guagliano, Mario; Maleki, Erfan; Razavi, S. M. J.#2; du Plessis, Anton | INTERNATIONAL JOURNAL OF FATIGUE | 2022 | Nelson Mandela Univ; Norwegian Univ Sci & Technol; Object Res Syst; Peen Serv Ltd; Politecn Milan; Stellenbosch Univ | Canada; Italy; Norway; South Africa |  | 10.1016/j.ijfatigue.2022.106841 | sn | AlSi10Mg | LPBF | 350 | 1150 | 170 | 50 |  | 90 |  |  | 67 |  |  |  |  | powder | 20, 63 | SURF shot peen | RBF | 25 |  | -1 |  |  |  | 41.67 | stress | 3000000 |  | 273 | 393 | 2.5
1132 | On the efficiency of machine learning for fatigue assessment of post-processed additively manufactured AlSi10Mg | Bagherifard, Sara; Bandini, M.#1; Berto, Filippo; Guagliano, Mario; Maleki, Erfan; Razavi, S. M. J.#2; du Plessis, Anton | INTERNATIONAL JOURNAL OF FATIGUE | 2022 | Nelson Mandela Univ; Norwegian Univ Sci & Technol; Object Res Syst; Peen Serv Ltd; Politecn Milan; Stellenbosch Univ | Canada; Italy; Norway; South Africa |  | 10.1016/j.ijfatigue.2022.106841 | sn | AlSi10Mg | LPBF | 350 | 1150 | 170 | 50 |  | 90 |  |  | 67 |  |  |  |  | powder | 20, 63 | SURF shot peen | RBF | 25 |  | -1 |  |  |  | 41.67 | stress | 3000000 |  | 273 | 393 | 2.5
1133 | On the efficiency of machine learning for fatigue assessment of post-processed additively manufactured AlSi10Mg | Bagherifard, Sara; Bandini, M.#1; Berto, Filippo; Guagliano, Mario; Maleki, Erfan; Razavi, S. M. J.#2; du Plessis, Anton | INTERNATIONAL JOURNAL OF FATIGUE | 2022 | Nelson Mandela Univ; Norwegian Univ Sci & Technol; Object Res Syst; Peen Serv Ltd; Politecn Milan; Stellenbosch Univ | Canada; Italy; Norway; South Africa |  | 10.1016/j.ijfatigue.2022.106841 | sn | AlSi10Mg | LPBF | 350 | 1150 | 170 | 50 |  | 90 |  |  | 67 |  |  |  |  | powder | 20, 63 | HT 520 1; HT 160 6; SURF as-built | RBF | 25 |  | -1 |  |  |  | 41.67 | stress | 3000000 |  | 201 | 265 | 13
1134 | On the efficiency of machine learning for fatigue assessment of post-processed additively manufactured AlSi10Mg | Bagherifard, Sara; Bandini, M.#1; Berto, Filippo; Guagliano, Mario; Maleki, Erfan; Razavi, S. M. J.#2; du Plessis, Anton | INTERNATIONAL JOURNAL OF FATIGUE | 2022 | Nelson Mandela Univ; Norwegian Univ Sci & Technol; Object Res Syst; Peen Serv Ltd; Politecn Milan; Stellenbosch Univ | Canada; Italy; Norway; South Africa |  | 10.1016/j.ijfatigue.2022.106841 | sn | AlSi10Mg | LPBF | 350 | 1150 | 170 | 50 |  | 90 |  |  | 67 |  |  |  |  | powder | 20, 63 | HT 520 1; HT 160 6; SURF shot peen | RBF | 25 |  | -1 |  |  |  | 41.67 | stress | 3000000 |  | 201 | 265 | 13
1135 | On the efficiency of machine learning for fatigue assessment of post-processed additively manufactured AlSi10Mg | Bagherifard, Sara; Bandini, M.#1; Berto, Filippo; Guagliano, Mario; Maleki, Erfan; Razavi, S. M. J.#2; du Plessis, Anton | INTERNATIONAL JOURNAL OF FATIGUE | 2022 | Nelson Mandela Univ; Norwegian Univ Sci & Technol; Object Res Syst; Peen Serv Ltd; Politecn Milan; Stellenbosch Univ | Canada; Italy; Norway; South Africa |  | 10.1016/j.ijfatigue.2022.106841 | sn | AlSi10Mg | LPBF | 350 | 1150 | 170 | 50 |  | 90 |  |  | 67 |  |  |  |  | powder | 20, 63 | HT 520 1; HT 160 6; SURF shot peen | RBF | 25 |  | -1 |  |  |  | 41.67 | stress | 3000000 |  | 201 | 265 | 13
1136 | High cycle fatigue behavior of 316L steel fabricated by laser powder bed fusion: Effects of surface defect and loading mode | Hor, Anis; Liang, Xiaoyu; Lin, Feng; Morel, Franck; Robert, Camille; Salem, Mehdi | INTERNATIONAL JOURNAL OF FATIGUE | 2022 | Arts & Metiers; Tsinghua Univ; Univ Toulouse | France; Peoples R China |  | 10.1016/j.ijfatigue.2022.106843 | sn | 316L | LPBF | 275 | 700 | 100 | 50 |  | 90 |  | island | 66 |  |  |  |  | powder |  | HT 620 1.5; SURF as-built | uniaxial | 25 |  | -1 | MTS 809 |  |  | 15 | stress | 2000000
1137 | High cycle fatigue behavior of 316L steel fabricated by laser powder bed fusion: Effects of surface defect and loading mode | Hor, Anis; Liang, Xiaoyu; Lin, Feng; Morel, Franck; Robert, Camille; Salem, Mehdi | INTERNATIONAL JOURNAL OF FATIGUE | 2022 | Arts & Metiers; Tsinghua Univ; Univ Toulouse | France; Peoples R China |  | 10.1016/j.ijfatigue.2022.106843 | sn | 316L | LPBF | 275 | 700 | 100 | 50 |  | 90 |  | island | 66 |  |  |  |  | powder |  | HT 620 1.5; SURF polish simple | uniaxial | 25 |  | -1 | MTS 809 |  |  | 15 | stress | 2000000
1138 | High cycle fatigue behavior of 316L steel fabricated by laser powder bed fusion: Effects of surface defect and loading mode | Hor, Anis; Liang, Xiaoyu; Lin, Feng; Morel, Franck; Robert, Camille; Salem, Mehdi | INTERNATIONAL JOURNAL OF FATIGUE | 2022 | Arts & Metiers; Tsinghua Univ; Univ Toulouse | France; Peoples R China |  | 10.1016/j.ijfatigue.2022.106843 | sn | 316L | LPBF | 275 | 700 | 100 | 50 |  | 90 |  | island | 66 |  |  |  |  | powder |  | HT 620 1.5; SURF as-built | bending fatigue, resonant | 25 |  |  | Rumul® CrackTronic |  |  | 94, 96 | stress | 2000000
1139 | High cycle fatigue behavior of 316L steel fabricated by laser powder bed fusion: Effects of surface defect and loading mode | Hor, Anis; Liang, Xiaoyu; Lin, Feng; Morel, Franck; Robert, Camille; Salem, Mehdi | INTERNATIONAL JOURNAL OF FATIGUE | 2022 | Arts & Metiers; Tsinghua Univ; Univ Toulouse | France; Peoples R China |  | 10.1016/j.ijfatigue.2022.106843 | sn | 316L | LPBF | 275 | 700 | 100 | 50 |  | 90 |  | island | 66 |  |  |  |  | powder |  | HT 620 1.5; SURF polish simple | bending fatigue, resonant | 25 |  |  | Rumul® CrackTronic |  |  | 96, 98 | stress | 2000000
1140 | High cycle fatigue behavior of 316L steel fabricated by laser powder bed fusion: Effects of surface defect and loading mode | Hor, Anis; Liang, Xiaoyu; Lin, Feng; Morel, Franck; Robert, Camille; Salem, Mehdi | INTERNATIONAL JOURNAL OF FATIGUE | 2022 | Arts & Metiers; Tsinghua Univ; Univ Toulouse | France; Peoples R China |  | 10.1016/j.ijfatigue.2022.106843 | sn | 316L | LPBF | 275 | 700 | 100 | 50 |  | 90 |  | island | 66 |  |  |  |  | powder |  | HT 620 1.5; SURF polish total | bending fatigue, resonant | 25 |  |  | Rumul® CrackTronic |  |  | 96, 98 | stress | 2000000
1141 | High cycle fatigue behavior of 316L steel fabricated by laser powder bed fusion: Effects of surface defect and loading mode | Hor, Anis; Liang, Xiaoyu; Lin, Feng; Morel, Franck; Robert, Camille; Salem, Mehdi | INTERNATIONAL JOURNAL OF FATIGUE | 2022 | Arts & Metiers; Tsinghua Univ; Univ Toulouse | France; Peoples R China |  | 10.1016/j.ijfatigue.2022.106843 | sn | 316L | LPBF | 275 | 700 | 100 | 50 |  | 90 |  | island | 66 |  |  |  |  | powder |  | HT 620 1.5; SURF as-built | torsion, resonant | 25 |  |  | Rumul® CrackTronic |  |  | 94, 96 | stress | 2000000
1142 | High cycle fatigue behavior of 316L steel fabricated by laser powder bed fusion: Effects of surface defect and loading mode | Hor, Anis; Liang, Xiaoyu; Lin, Feng; Morel, Franck; Robert, Camille; Salem, Mehdi | INTERNATIONAL JOURNAL OF FATIGUE | 2022 | Arts & Metiers; Tsinghua Univ; Univ Toulouse | France; Peoples R China |  | 10.1016/j.ijfatigue.2022.106843 | sn | 316L | LPBF | 275 | 700 | 100 | 50 |  | 90 |  | island | 66 |  |  |  |  | powder |  | HT 620 1.5; SURF polish simple | torsion, resonant | 25 |  |  | Rumul® CrackTronic |  |  | 96, 98 | stress | 2000000
1143 | High cycle fatigue behavior of 316L steel fabricated by laser powder bed fusion: Effects of surface defect and loading mode | Hor, Anis; Liang, Xiaoyu; Lin, Feng; Morel, Franck; Robert, Camille; Salem, Mehdi | INTERNATIONAL JOURNAL OF FATIGUE | 2022 | Arts & Metiers; Tsinghua Univ; Univ Toulouse | France; Peoples R China |  | 10.1016/j.ijfatigue.2022.106843 | sn | 316L | LPBF | 275 | 700 | 100 | 50 |  | 90 |  | island | 66 |  |  |  |  | powder |  | HT 620 1.5; SURF polish total | torsion, resonant | 25 |  |  | Rumul® CrackTronic |  |  | 96, 98 | stress | 2000000
1144 | Interior initiation and early growth of very high cycle fatigue crack in an additively manufactured Ti-alloy | Chi, Weiqian; Li, Gen; Sun, Chengqi; Wang, Wenjing | INTERNATIONAL JOURNAL OF FATIGUE | 2022 | Beijing Jiaotong Univ; Chinese Acad Sci | Peoples R China | China State Railway Group Co., Ltd.; National Natural Science Foundation of China (NSFC) | 10.1016/j.ijfatigue.2022.106862 | sn | Ti64 | LPBF | [5 empty] | 90 | [7 empty] | powder |  | HT 710 2 | VHCF | 25 |  | -1 | USF-2000A |  |  | 20000 | stress |  |  | 951 | 1007
1145 | Interior initiation and early growth of very high cycle fatigue crack in an additively manufactured Ti-alloy | Chi, Weiqian; Li, Gen; Sun, Chengqi; Wang, Wenjing | INTERNATIONAL JOURNAL OF FATIGUE | 2022 | Beijing Jiaotong Univ; Chinese Acad Sci | Peoples R China | China State Railway Group Co., Ltd.; National Natural Science Foundation of China (NSFC) | 10.1016/j.ijfatigue.2022.106862 | sn | Ti64 | LPBF | [5 empty] | 90 | [7 empty] | powder |  | HT 710 2 | VHCF | 25 |  | 0.1 | USF-2000A |  |  | 20000 | stress |  |  | 951 | 1007
1146 | Interior initiation and early growth of very high cycle fatigue crack in an additively manufactured Ti-alloy | Chi, Weiqian; Li, Gen; Sun, Chengqi; Wang, Wenjing | INTERNATIONAL JOURNAL OF FATIGUE | 2022 | Beijing Jiaotong Univ; Chinese Acad Sci | Peoples R China | China State Railway Group Co., Ltd.; National Natural Science Foundation of China (NSFC) | 10.1016/j.ijfatigue.2022.106862 | sn | Ti64 | LPBF | [5 empty] | 90 | [7 empty] | powder |  | HT 710 2 | VHCF | 25 |  | 0.2 | USF-2000A |  |  | 20000 | stress |  |  | 951 | 1007
1147 | Fatigue failure mechanisms for AlSi10Mg manufactured by L-PBF under axial and torsional loads: The role of defects and residual stresses | Beretta, Stefano; Carrion, Patricio E.; Sausto, Francesco; Shamsaei, Nima | INTERNATIONAL JOURNAL OF FATIGUE | 2022 | Auburn Univ; Politecn Milan | Italy; USA | Italian Ministry for Education, University and Research (MIUR); NIST | 10.1016/j.ijfatigue.2022.106903 | sn | AlSi10Mg | LPBF | 350 | 1650 | 130 | 50 | 150 | 90 | Ar |  | 67 |  |  |  |  | powder | 21, 65 | HT 200 4; SURF machine; SURF polish | uniaxial | 25 |  | -1 | MTS Landmark |  | cylindrical, ISO 1352 | 25 | stress | 5000000 | 72.5 | 212.2 | 381.5 | 5.7
1148 | Fatigue failure mechanisms for AlSi10Mg manufactured by L-PBF under axial and torsional loads: The role of defects and residual stresses | Beretta, Stefano; Carrion, Patricio E.; Sausto, Francesco; Shamsaei, Nima | INTERNATIONAL JOURNAL OF FATIGUE | 2022 | Auburn Univ; Politecn Milan | Italy; USA | Italian Ministry for Education, University and Research (MIUR); NIST | 10.1016/j.ijfatigue.2022.106903 | sn | AlSi10Mg | LPBF | 350 | 1650 | 130 | 50 | 150 | 90 | Ar |  | 67 |  |  |  |  | powder | 21, 65 | HT 200 4; SURF as-built | uniaxial | 25 |  | -1 | MTS Landmark |  | cylindrical, ISO 1352 | 25 | stress | 5000000 | 72.5 | 212.2 | 381.5 | 5.7
1149 | Fatigue properties and S-N curve estimating of 316L stainless steel prepared by SLM | Qian, Guian; Yang, Yongtai; Zeng, Fanyu | INTERNATIONAL JOURNAL OF FATIGUE | 2022 | Chinese Acad Sci | Peoples R China | Fuxiaquan National Independent Innovation Demonstration Zone; Science and Technology Project of Quanzhou, China | 10.1016/j.ijfatigue.2022.106946 | sn | 316L | LPBF | 245 | 960 | 100 | 30 |  | 90 | N2 | [6 empty] | powder | 15, 53 | HT 900 2; SURF as-built | uniaxial | 25 |  | 0 | DST-1105 | GB/T 3075 |  | 30 | stress | 10000000 | 154.3 | 392.2 | 621.8 | 47.97
1150 | Fatigue properties and S-N curve estimating of 316L stainless steel prepared by SLM | Qian, Guian; Yang, Yongtai; Zeng, Fanyu | INTERNATIONAL JOURNAL OF FATIGUE | 2022 | Chinese Acad Sci | Peoples R China | Fuxiaquan National Independent Innovation Demonstration Zone; Science and Technology Project of Quanzhou, China | 10.1016/j.ijfatigue.2022.106946 | sn | 316L | LPBF | 245 | 960 | 100 | 30 |  | 90 | N2 | [6 empty] | powder | 15, 53 | SURF as-built | uniaxial | 25 |  | 0 | DST-1105 | GB/T 3075 |  | 30 | stress | 10000000 | 137.4 | 500.1 | 614.8 | 44
1151 | Fatigue strength of LPBF Ti6Al4V machined under flood and cryogenic lubri-cooling conditions | Bertolini, Rachele; Bruschi, Stefania; Campagnolo, Alberto; Ghiotti, Andrea; Meneghetti, Giovanni; Sorgato, Marco | INTERNATIONAL JOURNAL OF FATIGUE | 2022 | Univ Padua | Italy | University of Padova | 10.1016/j.ijfatigue.2022.106973 | sn | Ti64 | LPBF | 125 | 925 | 80 | 20 |  | 90 | Ar | island | [5 empty] | powder | 15, 45 | HT 950 0.5; SURF machine flood | RBF | 25 |  | -1 | METRO COM |  |  | 200 | stress | 2000000
1152 | Fatigue strength of LPBF Ti6Al4V machined under flood and cryogenic lubri-cooling conditions | Bertolini, Rachele; Bruschi, Stefania; Campagnolo, Alberto; Ghiotti, Andrea; Meneghetti, Giovanni; Sorgato, Marco | INTERNATIONAL JOURNAL OF FATIGUE | 2022 | Univ Padua | Italy | University of Padova | 10.1016/j.ijfatigue.2022.106973 | sn | Ti64 | LPBF | 125 | 925 | 80 | 20 |  | 90 | Ar | island | [5 empty] | powder | 15, 45 | HT 950 0.5; SURF machine cryogenic | RBF | 25 |  | -1 | METRO COM |  |  | 200 | stress | 2000000
1153 | X-ray imaging of defect population and the effect on high cycle fatigue life of laser additive manufactured Ti6Al4V alloys | Chen, Bingqing; Gao, Xiangxi; Tao, Chunhu; Wu Shengchuan; Wu, Sujun | INTERNATIONAL JOURNAL OF FATIGUE | 2022 | AECC; Beihang Univ; Southwest Jiaotong Univ | Peoples R China | Aero Engine Corporation of China (AECC); National Natural Science Foundation of China (NSFC) | 10.1016/j.ijfatigue.2022.106979 | sn | Ti64 | LPBF | 350 | 1250 | 100 | 60 |  | 0 |  |  | 67 |  |  |  |  | powder | 10, 53 | HT 800 2; SURF machine; SURF polish | uniaxial | 25 |  | 0.1 | QBG-50 | ASTM E466 |  | 113, 115 | stress | 10000000 |  | 943 | 1032 | 15.8
1154 | X-ray imaging of defect population and the effect on high cycle fatigue life of laser additive manufactured Ti6Al4V alloys | Chen, Bingqing; Gao, Xiangxi; Tao, Chunhu; Wu Shengchuan; Wu, Sujun | INTERNATIONAL JOURNAL OF FATIGUE | 2022 | AECC; Beihang Univ; Southwest Jiaotong Univ | Peoples R China | Aero Engine Corporation of China (AECC); National Natural Science Foundation of China (NSFC) | 10.1016/j.ijfatigue.2022.106979 | sn | Ti64 | LPBF | 350 | 1250 | 100 | 60 |  | 90 |  |  | 67 |  |  |  |  | powder | 10, 53 | HT 800 2; SURF machine; SURF polish | uniaxial | 25 |  | 0.1 | QBG-50 | ASTM E466 |  | 113, 115 | stress | 10000000 |  | 863 | 984 | 12.1
1155 | X-ray imaging of defect population and the effect on high cycle fatigue life of laser additive manufactured Ti6Al4V alloys | Chen, Bingqing; Gao, Xiangxi; Tao, Chunhu; Wu Shengchuan; Wu, Sujun | INTERNATIONAL JOURNAL OF FATIGUE | 2022 | AECC; Beihang Univ; Southwest Jiaotong Univ | Peoples R China | Aero Engine Corporation of China (AECC); National Natural Science Foundation of China (NSFC) | 10.1016/j.ijfatigue.2022.106979 | sn | Ti64 | LPBF | 340 | 1250 | 120 | 60 |  | 0 |  | chessboard | [5 empty] | powder | 10, 53 | HT 800 2; SURF machine; SURF polish | uniaxial | 25 |  | 0.1 | QBG-50 | ASTM E466 |  | 113, 115 | stress | 10000000 |  | 945 | 1030 | 15.6
1156 | X-ray imaging of defect population and the effect on high cycle fatigue life of laser additive manufactured Ti6Al4V alloys | Chen, Bingqing; Gao, Xiangxi; Tao, Chunhu; Wu Shengchuan; Wu, Sujun | INTERNATIONAL JOURNAL OF FATIGUE | 2022 | AECC; Beihang Univ; Southwest Jiaotong Univ | Peoples R China | Aero Engine Corporation of China (AECC); National Natural Science Foundation of China (NSFC) | 10.1016/j.ijfatigue.2022.106979 | sn | Ti64 | LPBF | 340 | 1250 | 120 | 60 |  | 90 |  | chessboard | [5 empty] | powder | 10, 53 | HT 800 2; SURF machine; SURF polish | uniaxial | 25 |  | 0.1 | QBG-50 | ASTM E466 |  | 113, 115 | stress | 10000000 |  | 971 | 1039 | 15.9
1157 | A comparison of Inconel 718 obtained with three L-PBF production systems in terms of process parameters, as-built surface quality, and fatigue performance | Nicoletto, Gianni; Uriati, Federico | INTERNATIONAL JOURNAL OF FATIGUE | 2022 | Univ Parma | Italy |  | 10.1016/j.ijfatigue.2022.107004 | sn | IN718 | LPBF |  |  |  | 30 |  | 0 | Ar | [6 empty] | powder | 15, 45 | HT 954 1; HT 718 8; HT 621 8; SURF as-built | bending fatigue | 25 |  | 0 | in-house electromechanical system |  | miniature | 25 | stress | 2000000
1158 | A comparison of Inconel 718 obtained with three L-PBF production systems in terms of process parameters, as-built surface quality, and fatigue performance | Nicoletto, Gianni; Uriati, Federico | INTERNATIONAL JOURNAL OF FATIGUE | 2022 | Univ Parma | Italy |  | 10.1016/j.ijfatigue.2022.107004 | sn | IN718 | LPBF |  |  |  | 30 |  | 0 | Ar | [6 empty] | powder | 15, 45 | HT 954 1; HT 718 8; HT 621 8; SURF as-built | bending fatigue | 25 |  | 0 | in-house electromechanical system |  | miniature | 25 | stress | 2000000
1159 | A comparison of Inconel 718 obtained with three L-PBF production systems in terms of process parameters, as-built surface quality, and fatigue performance | Nicoletto, Gianni; Uriati, Federico | INTERNATIONAL JOURNAL OF FATIGUE | 2022 | Univ Parma | Italy |  | 10.1016/j.ijfatigue.2022.107004 | sn | IN718 | LPBF |  |  |  | 30 |  | 90 | Ar | [6 empty] | powder | 15, 45 | HT 954 1; HT 718 8; HT 621 8; SURF as-built | bending fatigue | 25 |  | 0 | in-house electromechanical system |  | miniature | 25 | stress | 2000000
1160 | A comparison of Inconel 718 obtained with three L-PBF production systems in terms of process parameters, as-built surface quality, and fatigue performance | Nicoletto, Gianni; Uriati, Federico | INTERNATIONAL JOURNAL OF FATIGUE | 2022 | Univ Parma | Italy |  | 10.1016/j.ijfatigue.2022.107004 | sn | IN718 | LPBF |  |  |  | 50 |  | 0 | Ar | [6 empty] | powder | 15, 45 | HT 954 1; HT 718 8; HT 621 8; SURF as-built | bending fatigue | 25 |  | 0 | in-house electromechanical system |  | miniature | 25 | stress | 2000000
1161 | A comparison of Inconel 718 obtained with three L-PBF production systems in terms of process parameters, as-built surface quality, and fatigue performance | Nicoletto, Gianni; Uriati, Federico | INTERNATIONAL JOURNAL OF FATIGUE | 2022 | Univ Parma | Italy |  | 10.1016/j.ijfatigue.2022.107004 | sn | IN718 | LPBF |  |  |  | 50 |  | 0 | Ar | [6 empty] | powder | 15, 45 | HT 954 1; HT 718 8; HT 621 8; SURF as-built | bending fatigue | 25 |  | 0 | in-house electromechanical system |  | miniature | 25 | stress | 2000000
1162 | A comparison of Inconel 718 obtained with three L-PBF production systems in terms of process parameters, as-built surface quality, and fatigue performance | Nicoletto, Gianni; Uriati, Federico | INTERNATIONAL JOURNAL OF FATIGUE | 2022 | Univ Parma | Italy |  | 10.1016/j.ijfatigue.2022.107004 | sn | IN718 | LPBF |  |  |  | 50 |  | 90 | Ar | [6 empty] | powder | 15, 45 | HT 954 1; HT 718 8; HT 621 8; SURF as-built | bending fatigue | 25 |  | 0 | in-house electromechanical system |  | miniature | 25 | stress | 2000000
1163 | A comparison of Inconel 718 obtained with three L-PBF production systems in terms of process parameters, as-built surface quality, and fatigue performance | Nicoletto, Gianni; Uriati, Federico | INTERNATIONAL JOURNAL OF FATIGUE | 2022 | Univ Parma | Italy |  | 10.1016/j.ijfatigue.2022.107004 | sn | IN718 | LPBF |  |  |  | 40 |  | 0 | Ar | [6 empty] | powder | 15, 45 | HT 954 1; HT 718 8; HT 621 8; SURF as-built | bending fatigue | 25 |  | 0 | in-house electromechanical system |  | miniature | 25 | stress | 2000000
1164 | A comparison of Inconel 718 obtained with three L-PBF production systems in terms of process parameters, as-built surface quality, and fatigue performance | Nicoletto, Gianni; Uriati, Federico | INTERNATIONAL JOURNAL OF FATIGUE | 2022 | Univ Parma | Italy |  | 10.1016/j.ijfatigue.2022.107004 | sn | IN718 | LPBF |  |  |  | 40 |  | 90 | Ar | [6 empty] | powder | 15, 45 | HT 954 1; HT 718 8; HT 621 8; SURF as-built | bending fatigue | 25 |  | 0 | in-house electromechanical system |  | miniature | 25 | stress | 2000000
1165 | Effect of heat treatment temperature and turning residual stresses on the plain and notch fatigue strength of Ti-6Al-4V additively manufactured via laser powder bed fusion | Bandini, Michele; Benedetti, Matteo; Carmignato, Simone; Emanuelli, L.; Facchini, L.; Sbettega, E. | INTERNATIONAL JOURNAL OF FATIGUE | 2022 | Consorzio Interuniv Nazl Sci & Tecnol Materiali; Lincotek; Peen Serv Ltd; Univ Padua; Univ Trento | Italy |  | 10.1016/j.ijfatigue.2022.107009 | sn | Ti64 | LPBF |  |  |  | 60 |  | 90 | [7 empty] | powder | 15, 45 | HT 800 0.75; SURF machine | uniaxial, resonance | 25 |  | -1 | Rumul Mikrotron |  |  | 150 | stress | 30000000 | 118 | 1065 | 1118 | 11.5
1166 | Effect of heat treatment temperature and turning residual stresses on the plain and notch fatigue strength of Ti-6Al-4V additively manufactured via laser powder bed fusion | Bandini, Michele; Benedetti, Matteo; Carmignato, Simone; Emanuelli, L.; Facchini, L.; Sbettega, E. | INTERNATIONAL JOURNAL OF FATIGUE | 2022 | Consorzio Interuniv Nazl Sci & Tecnol Materiali; Lincotek; Peen Serv Ltd; Univ Padua; Univ Trento | Italy |  | 10.1016/j.ijfatigue.2022.107009 | sn | Ti64 | LPBF |  |  |  | 60 |  | 90 | [7 empty] | powder | 15, 45 | HT 850 0.75; SURF machine | uniaxial, resonance | 25 |  | -1 | Rumul Mikrotron |  |  | 150 | stress | 30000000 | 118 | 1025 | 1075 | 12.8
1167 | Effect of heat treatment temperature and turning residual stresses on the plain and notch fatigue strength of Ti-6Al-4V additively manufactured via laser powder bed fusion | Bandini, Michele; Benedetti, Matteo; Carmignato, Simone; Emanuelli, L.; Facchini, L.; Sbettega, E. | INTERNATIONAL JOURNAL OF FATIGUE | 2022 | Consorzio Interuniv Nazl Sci & Tecnol Materiali; Lincotek; Peen Serv Ltd; Univ Padua; Univ Trento | Italy |  | 10.1016/j.ijfatigue.2022.107009 | sn | Ti64 | LPBF |  |  |  | 60 |  | 90 | [7 empty] | powder | 15, 45 | HT 950 0.75; SURF machine | uniaxial, resonance | 25 |  | -1 | Rumul Mikrotron |  |  | 150 | stress | 30000000 | 117 | 895 | 965 | 14.9
1168 | Effect of heat treatment temperature and turning residual stresses on the plain and notch fatigue strength of Ti-6Al-4V additively manufactured via laser powder bed fusion | Bandini, Michele; Benedetti, Matteo; Carmignato, Simone; Emanuelli, L.; Facchini, L.; Sbettega, E. | INTERNATIONAL JOURNAL OF FATIGUE | 2022 | Consorzio Interuniv Nazl Sci & Tecnol Materiali; Lincotek; Peen Serv Ltd; Univ Padua; Univ Trento | Italy |  | 10.1016/j.ijfatigue.2022.107009 | sn | Ti64 | LPBF |  |  |  | 60 |  | 90 | [7 empty] | powder | 15, 45 | HT 850 0.75; HT 600 4; SURF machine | uniaxial, resonance | 25 |  | -1 | Rumul Mikrotron |  |  | 150 | stress | 30000000 | 118 | 1025 | 1075 | 12.8
1169 | Effect of heat treatment temperature and turning residual stresses on the plain and notch fatigue strength of Ti-6Al-4V additively manufactured via laser powder bed fusion | Bandini, Michele; Benedetti, Matteo; Carmignato, Simone; Emanuelli, L.; Facchini, L.; Sbettega, E. | INTERNATIONAL JOURNAL OF FATIGUE | 2022 | Consorzio Interuniv Nazl Sci & Tecnol Materiali; Lincotek; Peen Serv Ltd; Univ Padua; Univ Trento | Italy |  | 10.1016/j.ijfatigue.2022.107009 | sn | Ti64 | LPBF |  |  |  | 60 |  | 90 | [7 empty] | powder | 15, 45 | HT 900 0.75; HT 600 4; SURF machine | uniaxial, resonance | 25 |  | -1 | Rumul Mikrotron |  |  | 150 | stress | 30000000 | 117 | 895 | 965 | 14.9
1170 | Effect of heat treatment temperature and turning residual stresses on the plain and notch fatigue strength of Ti-6Al-4V additively manufactured via laser powder bed fusion | Bandini, Michele; Benedetti, Matteo; Carmignato, Simone; Emanuelli, L.; Facchini, L.; Sbettega, E. | INTERNATIONAL JOURNAL OF FATIGUE | 2022 | Consorzio Interuniv Nazl Sci & Tecnol Materiali; Lincotek; Peen Serv Ltd; Univ Padua; Univ Trento | Italy |  | 10.1016/j.ijfatigue.2022.107009 | sn | Ti64 | LPBF |  |  |  | 60 |  | 90 | [7 empty] | powder | 15, 45 | HT 800 0.75; SURF machine | uniaxial, resonance | 25 |  | -1 | Rumul Mikrotron |  | Kt=8.12 | 150 | stress | 30000000 | 118 | 1065 | 1118 | 11.5
1171 | Effect of heat treatment temperature and turning residual stresses on the plain and notch fatigue strength of Ti-6Al-4V additively manufactured via laser powder bed fusion | Bandini, Michele; Benedetti, Matteo; Carmignato, Simone; Emanuelli, L.; Facchini, L.; Sbettega, E. | INTERNATIONAL JOURNAL OF FATIGUE | 2022 | Consorzio Interuniv Nazl Sci & Tecnol Materiali; Lincotek; Peen Serv Ltd; Univ Padua; Univ Trento | Italy |  | 10.1016/j.ijfatigue.2022.107009 | sn | Ti64 | LPBF |  |  |  | 60 |  | 90 | [7 empty] | powder | 15, 45 | HT 850 0.75; SURF machine | uniaxial, resonance | 25 |  | -1 | Rumul Mikrotron |  | Kt=8.12 | 150 | stress | 30000000 | 118 | 1025 | 1075 | 12.8
1172 | Effect of heat treatment temperature and turning residual stresses on the plain and notch fatigue strength of Ti-6Al-4V additively manufactured via laser powder bed fusion | Bandini, Michele; Benedetti, Matteo; Carmignato, Simone; Emanuelli, L.; Facchini, L.; Sbettega, E. | INTERNATIONAL JOURNAL OF FATIGUE | 2022 | Consorzio Interuniv Nazl Sci & Tecnol Materiali; Lincotek; Peen Serv Ltd; Univ Padua; Univ Trento | Italy |  | 10.1016/j.ijfatigue.2022.107009 | sn | Ti64 | LPBF |  |  |  | 60 |  | 90 | [7 empty] | powder | 15, 45 | HT 950 0.75; SURF machine | uniaxial, resonance | 25 |  | -1 | Rumul Mikrotron |  | Kt=8.12 | 150 | stress | 30000000 | 117 | 895 | 965 | 14.9
1173 | Effect of heat treatment temperature and turning residual stresses on the plain and notch fatigue strength of Ti-6Al-4V additively manufactured via laser powder bed fusion | Bandini, Michele; Benedetti, Matteo; Carmignato, Simone; Emanuelli, L.; Facchini, L.; Sbettega, E. | INTERNATIONAL JOURNAL OF FATIGUE | 2022 | Consorzio Interuniv Nazl Sci & Tecnol Materiali; Lincotek; Peen Serv Ltd; Univ Padua; Univ Trento | Italy |  | 10.1016/j.ijfatigue.2022.107009 | sn | Ti64 | LPBF |  |  |  | 60 |  | 90 | [7 empty] | powder | 15, 45 | HT 850 0.75; HT 600 4; SURF machine | uniaxial, resonance | 25 |  | -1 | Rumul Mikrotron |  | Kt=8.12 | 150 | stress | 30000000 | 118 | 1025 | 1075 | 12.8
1174 | Effect of heat treatment temperature and turning residual stresses on the plain and notch fatigue strength of Ti-6Al-4V additively manufactured via laser powder bed fusion | Bandini, Michele; Benedetti, Matteo; Carmignato, Simone; Emanuelli, L.; Facchini, L.; Sbettega, E. | INTERNATIONAL JOURNAL OF FATIGUE | 2022 | Consorzio Interuniv Nazl Sci & Tecnol Materiali; Lincotek; Peen Serv Ltd; Univ Padua; Univ Trento | Italy |  | 10.1016/j.ijfatigue.2022.107009 | sn | Ti64 | LPBF |  |  |  | 60 |  | 90 | [7 empty] | powder | 15, 45 | HT 900 0.75; HT 600 4; SURF machine | uniaxial, resonance | 25 |  | -1 | Rumul Mikrotron |  | Kt=8.12 | 150 | stress | 30000000 | 117 | 895 | 965 | 14.9
1175 | Influence of internal and surface defects on the fatigue performance of additively manufactured stainless steel 316L | Dastgerdi, Jairan Nafar; Jaberi, Omid; Remes, Heikki | INTERNATIONAL JOURNAL OF FATIGUE | 2022 | Aalto Univ; Amirkabir Univ Technol | Finland; Iran |  | 10.1016/j.ijfatigue.2022.107025 | sn | 316L | LPBF | 250 | 1083 | 90 | 20 | 80 | 0 | [7 empty] | powder |  | SURF as-built | uniaxial | 25 |  | 0.1 |  |  | cylindrical | 10 | stress
1176 | Influence of internal and surface defects on the fatigue performance of additively manufactured stainless steel 316L | Dastgerdi, Jairan Nafar; Jaberi, Omid; Remes, Heikki | INTERNATIONAL JOURNAL OF FATIGUE | 2022 | Aalto Univ; Amirkabir Univ Technol | Finland; Iran |  | 10.1016/j.ijfatigue.2022.107025 | sn | 316L | LPBF | 250 | 1083 | 90 | 20 | 80 | 90 | [7 empty] | powder |  | SURF as-built | uniaxial | 25 |  | 0.1 |  |  | cylindrical | 10 | stress
1177 | Influence of internal and surface defects on the fatigue performance of additively manufactured stainless steel 316L | Dastgerdi, Jairan Nafar; Jaberi, Omid; Remes, Heikki | INTERNATIONAL JOURNAL OF FATIGUE | 2022 | Aalto Univ; Amirkabir Univ Technol | Finland; Iran |  | 10.1016/j.ijfatigue.2022.107025 | sn | 316L | LPBF | 250 | 1083 | 90 | 40 | 80 | 0 | [7 empty] | powder |  | SURF as-built | uniaxial | 25 |  | 0.1 |  |  | cylindrical | 10 | stress
1178 | Influence of internal and surface defects on the fatigue performance of additively manufactured stainless steel 316L | Dastgerdi, Jairan Nafar; Jaberi, Omid; Remes, Heikki | INTERNATIONAL JOURNAL OF FATIGUE | 2022 | Aalto Univ; Amirkabir Univ Technol | Finland; Iran |  | 10.1016/j.ijfatigue.2022.107025 | sn | 316L | LPBF | 250 | 1083 | 90 | 40 | 80 | 90 | [7 empty] | powder |  | SURF as-built | uniaxial | 25 |  | 0.1 |  |  | cylindrical | 10 | stress
1179 | Effect of HIP post-processing at 850 degrees C/200 MPa in the fatigue behavior of Ti-6Al-4V alloy fabricated by Selective Laser Melting | Alegre, J. M.; Cuesta, I. I.; Diaz, A.; Garcia, R.; Peral, L. B. | INTERNATIONAL JOURNAL OF FATIGUE | 2022 | Hiperbar SL; Univ Burgos; Univ Oviedo | Spain | European Regional Development Fund (ERDF); Junta of Castile and León | 10.1016/j.ijfatigue.2022.107097 | sn | Ti64 | LPBF | 400 | 150 | 120 | 60 | 200 |  | Ar | [6 empty] | powder | 27.79, 54.45 | HIP 850 2 2000; SURF machine | uniaxial | 20 |  | 0.1 | MTS 810 |  |  | 15 | stress | 8000000 |  | 945 | 1055 | 13.2
1180 | Effect of HIP post-processing at 850 degrees C/200 MPa in the fatigue behavior of Ti-6Al-4V alloy fabricated by Selective Laser Melting | Alegre, J. M.; Cuesta, I. I.; Diaz, A.; Garcia, R.; Peral, L. B. | INTERNATIONAL JOURNAL OF FATIGUE | 2022 | Hiperbar SL; Univ Burgos; Univ Oviedo | Spain | European Regional Development Fund (ERDF); Junta of Castile and León | 10.1016/j.ijfatigue.2022.107097 | sn | Ti64 | LPBF | 400 | 150 | 120 | 60 | 200 |  | Ar | [6 empty] | powder | 27.79, 54.45 | SURF machine | uniaxial | 20 |  | 0.1 | MTS 810 |  |  | 15 | stress | 8000000 |  | 1090 | 1297 | 11.2
1181 | An experimental investigation of fatigue performance and crack initiation characteristics for an SLMed Ti-6Al-4V under different stress ratios up to very-high-cycle regime | Fu, Rui; Hong, Youshi; Ling, Chao; Zheng, Liang; Zhong, Zheng | INTERNATIONAL JOURNAL OF FATIGUE | 2022 | Chinese Acad Sci; Harbin Inst Technol | Peoples R China | National Natural Science Foundation of China (NSFC); Shenzhen Fundamental Research Program | 10.1016/j.ijfatigue.2022.107119 | sn | Ti64 | LPBF | 325 | 1300 | 120 | 30 |  | 90 | [7 empty] | powder | 45 | HT 600 2; SURF machine; SURF polish | VHCF | 25 |  | -1 | Lasur GF20 |  |  | 20000 | stress |  |  | 1191 | 1246 | 5.6
1182 | An experimental investigation of fatigue performance and crack initiation characteristics for an SLMed Ti-6Al-4V under different stress ratios up to very-high-cycle regime | Fu, Rui; Hong, Youshi; Ling, Chao; Zheng, Liang; Zhong, Zheng | INTERNATIONAL JOURNAL OF FATIGUE | 2022 | Chinese Acad Sci; Harbin Inst Technol | Peoples R China | National Natural Science Foundation of China (NSFC); Shenzhen Fundamental Research Program | 10.1016/j.ijfatigue.2022.107119 | sn | Ti64 | LPBF | 325 | 1300 | 120 | 30 |  | 90 | [7 empty] | powder | 45 | HT 600 2; SURF machine; SURF polish | VHCF | 25 |  | -0.5 | Lasur GF20 |  |  | 20000 | stress |  |  | 1191 | 1246 | 5.6
1183 | An experimental investigation of fatigue performance and crack initiation characteristics for an SLMed Ti-6Al-4V under different stress ratios up to very-high-cycle regime | Fu, Rui; Hong, Youshi; Ling, Chao; Zheng, Liang; Zhong, Zheng | INTERNATIONAL JOURNAL OF FATIGUE | 2022 | Chinese Acad Sci; Harbin Inst Technol | Peoples R China | National Natural Science Foundation of China (NSFC); Shenzhen Fundamental Research Program | 10.1016/j.ijfatigue.2022.107119 | sn | Ti64 | LPBF | 325 | 1300 | 120 | 30 |  | 90 | [7 empty] | powder | 45 | HT 600 2; SURF machine; SURF polish | VHCF | 25 |  | 0.1 | Lasur GF20 |  |  | 20000 | stress |  |  | 1191 | 1246 | 5.6
1184 | An experimental investigation of fatigue performance and crack initiation characteristics for an SLMed Ti-6Al-4V under different stress ratios up to very-high-cycle regime | Fu, Rui; Hong, Youshi; Ling, Chao; Zheng, Liang; Zhong, Zheng | INTERNATIONAL JOURNAL OF FATIGUE | 2022 | Chinese Acad Sci; Harbin Inst Technol | Peoples R China | National Natural Science Foundation of China (NSFC); Shenzhen Fundamental Research Program | 10.1016/j.ijfatigue.2022.107119 | sn | Ti64 | LPBF | 325 | 1300 | 120 | 30 |  | 90 | [7 empty] | powder | 45 | HT 600 2; SURF machine; SURF polish | VHCF | 25 |  | 0.5 | Lasur GF20 |  |  | 20000 | stress |  |  | 1191 | 1246 | 5.6
1185 | Mechanical characterization and fatigue assessment of wire and arc additively manufactured HSLA steel parts | Braga, Daniel F. O.; Infante, Virginia; Machado, Carla M.; Rodideal, Nicolae; Santos, Telmo G.; Vidal, Catarina | INTERNATIONAL JOURNAL OF FATIGUE | 2022 | Univ Lisbon; Univ Nova Lisboa | Portugal | Portuguese Foundation for Science and Technology | 10.1016/j.ijfatigue.2022.107146 | sn | HSLA steel, AWS A5.28 ER110S-G | WAAM |  | 9 |  |  |  | 0 | Ar | zigzag |  | 0.021 | 95000 | 3 |  |  |  | SURF EDM | uniaxial | 25 |  | 0.1 | Instron 8502 |  | ASTM E466 | 12, 15 | stress | 2000000 |  | 530, 620 | 860, 950
1186 | The potency of defects on fatigue of additively manufactured metals | Bao, Jianguang; Guo, Guangping; Hu, Yanan; Peng, Xin; Qian, Weijian; Withers, Philip J.; Wu Shengchuan; Zhan, Zhixin | INTERNATIONAL JOURNAL OF MECHANICAL SCIENCES | 2022 | Beihang Univ; Beijing Inst Aeronaut Mat; Southwest Jiaotong Univ; Univ Manchester | Peoples R China; UK | European Research Council (ERC); National Natural Science Foundation of China (NSFC); UK Research & Innovation (UKRI)Engineering & Physical Sciences Research Council (EPSRC) | 10.1016/j.ijmecsci.2022.107185 | sn | AlSi10Mg | LPBF | [5 empty] | 90 | [7 empty] | powder | 15, 45 | SURF machine; SURF polish | uniaxial | 25 |  | 0.1 | QBG-50 |  | cylindrical, ISO 1099 | 85 | stress
1187 | The potency of defects on fatigue of additively manufactured metals | Bao, Jianguang; Guo, Guangping; Hu, Yanan; Peng, Xin; Qian, Weijian; Withers, Philip J.; Wu Shengchuan; Zhan, Zhixin | INTERNATIONAL JOURNAL OF MECHANICAL SCIENCES | 2022 | Beihang Univ; Beijing Inst Aeronaut Mat; Southwest Jiaotong Univ; Univ Manchester | Peoples R China; UK | European Research Council (ERC); National Natural Science Foundation of China (NSFC); UK Research & Innovation (UKRI)Engineering & Physical Sciences Research Council (EPSRC) | 10.1016/j.ijmecsci.2022.107185 | sn | AlSi10Mg | LPBF | [5 empty] | 0 | [7 empty] | powder | 15, 45 | SURF machine; SURF polish | uniaxial | 25 |  | 0.1 | QBG-50 |  | cylindrical, ISO 1099 | 85 | stress
1188 | High-cycle-fatigue properties of selective-laser-melted AlSi10Mg with multiple building directions | Hamid, Usama; Lashari, Muhammad Imran; Li, Wei#1; Li, Xiaolong; Sakai, Tatsuo; Sun, Rui; Yuan, Shihua; Zhang, Yucheng | INTERNATIONAL JOURNAL OF MECHANICAL SCIENCES | 2022 | Beijing Inst Technol; Ritsumeikan Univ | Japan; Peoples R China | National Natural Science Foundation of China (NSFC) | 10.1016/j.ijmecsci.2022.107336 | sn | AlSi10Mg | LPBF | 330 | 1700 | 150 | 30 |  | 0 |  |  | 67 |  |  |  |  | powder | 15, 50 | HT 270 2; SURF machine; SURF polish | uniaxial | 25 |  | 0 | QB-100 |  |  | 85 | stress |  |  | 218 | 329 | 12.5
1189 | High-cycle-fatigue properties of selective-laser-melted AlSi10Mg with multiple building directions | Hamid, Usama; Lashari, Muhammad Imran; Li, Wei#1; Li, Xiaolong; Sakai, Tatsuo; Sun, Rui; Yuan, Shihua; Zhang, Yucheng | INTERNATIONAL JOURNAL OF MECHANICAL SCIENCES | 2022 | Beijing Inst Technol; Ritsumeikan Univ | Japan; Peoples R China | National Natural Science Foundation of China (NSFC) | 10.1016/j.ijmecsci.2022.107336 | sn | AlSi10Mg | LPBF | 330 | 1700 | 150 | 30 |  | 45 |  |  | 67 |  |  |  |  | powder | 15, 50 | HT 270 2; SURF machine; SURF polish | uniaxial | 25 |  | 0 | QB-100 |  |  | 85 | stress |  |  | 210 | 331 | 10.5
1190 | High-cycle-fatigue properties of selective-laser-melted AlSi10Mg with multiple building directions | Hamid, Usama; Lashari, Muhammad Imran; Li, Wei#1; Li, Xiaolong; Sakai, Tatsuo; Sun, Rui; Yuan, Shihua; Zhang, Yucheng | INTERNATIONAL JOURNAL OF MECHANICAL SCIENCES | 2022 | Beijing Inst Technol; Ritsumeikan Univ | Japan; Peoples R China | National Natural Science Foundation of China (NSFC) | 10.1016/j.ijmecsci.2022.107336 | sn | AlSi10Mg | LPBF | 330 | 1700 | 150 | 30 |  | 90 |  |  | 67 |  |  |  |  | powder | 15, 50 | HT 270 2; SURF machine; SURF polish | uniaxial | 25 |  | 0 | QB-100 |  |  | 85 | stress |  |  | 215 | 336 | 8.5
1191 | Dependence of microstructures on fatigue performance of polycrystals: A comparative study of conventional and additively manufactured 316L stainless steel | Cui, Luqing; Jiang, Fuqing; Mousavian, Reza Taherzadeh; Moverare, Johan J.; Peng, Ru Lin; Yang, Zhiqing | INTERNATIONAL JOURNAL OF PLASTICITY | 2022 | Chinese Acad Sci; Dublin City Univ; Ji Hua Lab; Linkoping Univ | Ireland; Peoples R China; Sweden | Center for Additive Manufacturing-metal (CAM2); European Regional Development Fund (ERDF); Ji Hua Laboratory ; Science Foundation Ireland (SFI) ; Swedish Governmental Agency for Innovation Systems (Vinnova) | 10.1016/j.ijplas.2021.103172 | sn | 316L | LPBF | 195 | 1083 | 90 | 20 |  | 90 | Ar | bidirection | 67 |  |  |  |  | powder |  | SURF machine; SURF polish | uniaxial | 25 |  | -1 | servo-hydraulic |  |  | 5 | stress
1192 | Role of laser remelting and heat treatment in mechanical and tribological properties of selective laser melted Ti6Al4V alloy | Antonov, M.; Karimi, J.; Kollo, L.; Prashanth, Konda Gokuldoss | JOURNAL OF ALLOYS AND COMPOUNDS | 2022 | Austrian Acad Sci; Tallinn Univ Technol; Univ Innsbruck; Vellore Inst Technol | Austria; Estonia; India | ASTRA TUT Institutional Development Programme | 10.1016/j.jallcom.2021.163207 | sn | Ti64 | LPBF | 60 | 1000 | 60 | 25 |  | 90 | Ar |  | 67 |  |  |  |  | powder | 30, 62 | SURF machine | uniaxial | 25 |  | -1 | Instron 8516 |  |  | 5 | stress |  | 123 | 1103 | 1208 | 3.3
1193 | Role of laser remelting and heat treatment in mechanical and tribological properties of selective laser melted Ti6Al4V alloy | Antonov, M.; Karimi, J.; Kollo, L.; Prashanth, Konda Gokuldoss | JOURNAL OF ALLOYS AND COMPOUNDS | 2022 | Austrian Acad Sci; Tallinn Univ Technol; Univ Innsbruck; Vellore Inst Technol | Austria; Estonia; India | ASTRA TUT Institutional Development Programme | 10.1016/j.jallcom.2021.163207 | sn | Ti64 | LPBF | 60 | 1000 | 60 | 25 |  | 90 | Ar |  | 67 |  |  |  |  | powder | 30, 62 | SURF machine | uniaxial | 25 |  | -1 | Instron 8516 |  |  | 5 | stress
1194 | Role of laser remelting and heat treatment in mechanical and tribological properties of selective laser melted Ti6Al4V alloy | Antonov, M.; Karimi, J.; Kollo, L.; Prashanth, Konda Gokuldoss | JOURNAL OF ALLOYS AND COMPOUNDS | 2022 | Austrian Acad Sci; Tallinn Univ Technol; Univ Innsbruck; Vellore Inst Technol | Austria; Estonia; India | ASTRA TUT Institutional Development Programme | 10.1016/j.jallcom.2021.163207 | sn | Ti64 | LPBF | 60 | 1000 | 60 | 25 |  | 90 | Ar |  | 67 |  |  |  |  | powder | 30, 62 | SURF machine | uniaxial | 25 |  | -1 | Instron 8516 |  |  | 5 | stress
1195 | Role of laser remelting and heat treatment in mechanical and tribological properties of selective laser melted Ti6Al4V alloy | Antonov, M.; Karimi, J.; Kollo, L.; Prashanth, Konda Gokuldoss | JOURNAL OF ALLOYS AND COMPOUNDS | 2022 | Austrian Acad Sci; Tallinn Univ Technol; Univ Innsbruck; Vellore Inst Technol | Austria; Estonia; India | ASTRA TUT Institutional Development Programme | 10.1016/j.jallcom.2021.163207 | sn | Ti64 | LPBF | 60 | 1000 | 60 | 25 |  | 90 | Ar |  | 67 |  |  |  |  | powder | 30, 62 | HT 750 3; SURF machine | uniaxial | 25 |  | -1 | Instron 8516 |  |  | 5 | stress |  | 147 | 1012 | 1043 | 11.3
1196 | The influence of advanced hot isostatic pressing on phase transformations, mechanical properties of Ti-34Nb-13Ta-5Zr-0.2O alloy manufactured by In-situ alloying via selective laser melting | Attallah, Moataz M.; Cox, Sophie C.; Francis, Elisabeth M.; Kong, Weihuan; Kuang, Min#1; Shi, Qi; Wang, Feng | JOURNAL OF ALLOYS AND COMPOUNDS | 2022 | Guangdong Acad Sci; Univ Birmingham; Univ Manchester | Peoples R China; UK | UK Research & Innovation (UKRI)Engineering & Physical Sciences Research Council (EPSRC) | 10.1016/j.jallcom.2022.163974 | sn | Ti-34Nb-13Ta-5Zr-0.2O | LPBF | 300 | 500 | 50 | 20 |  | 0 |  | chessboard | 90 |  |  |  |  | powder |  | SURF EDM; SURF polish | uniaxial, resonance | 25 |  | 0.1 |  |  | ASTM-E466 | 53 | stress |  | 60 | 938 | 975 | 4.9
1197 | The influence of advanced hot isostatic pressing on phase transformations, mechanical properties of Ti-34Nb-13Ta-5Zr-0.2O alloy manufactured by In-situ alloying via selective laser melting | Attallah, Moataz M.; Cox, Sophie C.; Francis, Elisabeth M.; Kong, Weihuan; Kuang, Min#1; Shi, Qi; Wang, Feng | JOURNAL OF ALLOYS AND COMPOUNDS | 2022 | Guangdong Acad Sci; Univ Birmingham; Univ Manchester | Peoples R China; UK | UK Research & Innovation (UKRI)Engineering & Physical Sciences Research Council (EPSRC) | 10.1016/j.jallcom.2022.163974 | sn | Ti-34Nb-13Ta-5Zr-0.2O | LPBF | 300 | 500 | 50 | 20 |  | 0 |  | chessboard | 90 |  |  |  |  | powder |  | HIP 1000 3 1200; SURF EDM; SURF polish | uniaxial, resonance | 25 |  | 0.1 |  |  | ASTM-E466 | 53 | stress |  | 69 | 982 | 1036 | 3
1198 | Heat treatment for selective laser melting of Inconel 718 alloy with simultaneously enhanced tensile strength and fatigue properties | Chen, Zhigang; Lu, Wenjie; Meng, Fangao; Wang, Weizhan; Zhao, Taiyong | JOURNAL OF ALLOYS AND COMPOUNDS | 2022 | Henan North Hongyang Mech & Elect Co; North Univ China; Shandong North Binhai Machinery Co ZiBo | Peoples R China | Science and technology innovation team of North University of China | 10.1016/j.jallcom.2022.165171 | sn | IN718 | LPBF | 285 | 960 |  | 40 |  | 90 |  |  | 67 |  |  |  |  | powder | 35 |  | VHCF, bending | 25 |  | -1 |  |  |  | 20000 | stress |  |  |  | 1044
1199 | Heat treatment for selective laser melting of Inconel 718 alloy with simultaneously enhanced tensile strength and fatigue properties | Chen, Zhigang; Lu, Wenjie; Meng, Fangao; Wang, Weizhan; Zhao, Taiyong | JOURNAL OF ALLOYS AND COMPOUNDS | 2022 | Henan North Hongyang Mech & Elect Co; North Univ China; Shandong North Binhai Machinery Co ZiBo | Peoples R China | Science and technology innovation team of North University of China | 10.1016/j.jallcom.2022.165171 | sn | IN718 | LPBF | 285 | 960 |  | 40 |  | 90 |  |  | 67 |  |  |  |  | powder | 35 | HT 960 1; HT 720 8; HT 650 6 | VHCF, bending | 25 |  | -1 |  |  |  | 20000 | stress
1200 | Heat treatment for selective laser melting of Inconel 718 alloy with simultaneously enhanced tensile strength and fatigue properties | Chen, Zhigang; Lu, Wenjie; Meng, Fangao; Wang, Weizhan; Zhao, Taiyong | JOURNAL OF ALLOYS AND COMPOUNDS | 2022 | Henan North Hongyang Mech & Elect Co; North Univ China; Shandong North Binhai Machinery Co ZiBo | Peoples R China | Science and technology innovation team of North University of China | 10.1016/j.jallcom.2022.165171 | sn | IN718 | LPBF | 285 | 960 |  | 40 |  | 90 |  |  | 67 |  |  |  |  | powder | 35 | HT 1150 2; HT 960 1; HT 720 8; HT 650 6 | VHCF, bending | 25 |  | -1 |  |  |  | 20000 | stress |  |  |  | 1294
1201 | Heat treatment for selective laser melting of Inconel 718 alloy with simultaneously enhanced tensile strength and fatigue properties | Chen, Zhigang; Lu, Wenjie; Meng, Fangao; Wang, Weizhan; Zhao, Taiyong | JOURNAL OF ALLOYS AND COMPOUNDS | 2022 | Henan North Hongyang Mech & Elect Co; North Univ China; Shandong North Binhai Machinery Co ZiBo | Peoples R China | Science and technology innovation team of North University of China | 10.1016/j.jallcom.2022.165171 | sn | IN718 | LPBF | 285 | 960 |  | 40 |  | 90 |  |  | 67 |  |  |  |  | powder | 35 | HT 1150 2; HT 960 1; HT 650 6 | VHCF, bending | 25 |  | -1 |  |  |  | 20000 | stress
1202 | Improvement of fatigue performance of laser powder bed fusion fabricated IN625 and IN718 superalloys via shot peening | Al-Rubaie, Kassim S.; Balbaa, Mohamed; Elbestawi, Mohamed A.; Fereiduni, Eskandar; Ghasemi, Ali | JOURNAL OF MATERIALS PROCESSING TECHNOLOGY | 2022 | McMaster Univ | Canada |  | 10.1016/j.jmatprotec.2022.117571 | sn | IN625 | LPBF | 220 | 500 | 100 | 40 | 80 |  | N2 |  | 90 |  |  |  |  | powder | 15, 45 | SURF as-built | uniaxial | 25 |  | 0.1 |  |  | flat, ASTM E466 | 30 | stress | 5000000 |  | 644 | 901
1203 | Improvement of fatigue performance of laser powder bed fusion fabricated IN625 and IN718 superalloys via shot peening | Al-Rubaie, Kassim S.; Balbaa, Mohamed; Elbestawi, Mohamed A.; Fereiduni, Eskandar; Ghasemi, Ali | JOURNAL OF MATERIALS PROCESSING TECHNOLOGY | 2022 | McMaster Univ | Canada |  | 10.1016/j.jmatprotec.2022.117571 | sn | IN625 | LPBF | 220 | 500 | 100 | 40 | 80 |  | N2 |  | 90 |  |  |  |  | powder | 15, 45 | SURF shot peen | uniaxial | 25 |  | 0.1 |  |  | flat, ASTM E466 | 30 | stress | 5000000 |  | 644 | 901
1204 | Improvement of fatigue performance of laser powder bed fusion fabricated IN625 and IN718 superalloys via shot peening | Al-Rubaie, Kassim S.; Balbaa, Mohamed; Elbestawi, Mohamed A.; Fereiduni, Eskandar; Ghasemi, Ali | JOURNAL OF MATERIALS PROCESSING TECHNOLOGY | 2022 | McMaster Univ | Canada |  | 10.1016/j.jmatprotec.2022.117571 | sn | IN718 | LPBF | 320 | 600 | 120 | 40 | 80 |  | N2 |  | 90 |  |  |  |  | powder | 15, 45 | SURF as-built | uniaxial | 25 |  | 0.1 |  |  | flat, ASTM E466 | 30 | stress | 5000000 |  | 643 | 935
1205 | Improvement of fatigue performance of laser powder bed fusion fabricated IN625 and IN718 superalloys via shot peening | Al-Rubaie, Kassim S.; Balbaa, Mohamed; Elbestawi, Mohamed A.; Fereiduni, Eskandar; Ghasemi, Ali | JOURNAL OF MATERIALS PROCESSING TECHNOLOGY | 2022 | McMaster Univ | Canada |  | 10.1016/j.jmatprotec.2022.117571 | sn | IN718 | LPBF | 320 | 600 | 120 | 40 | 80 |  | N2 |  | 90 |  |  |  |  | powder | 15, 45 | SURF shot peen | uniaxial | 25 |  | 0.1 |  |  | flat, ASTM E466 | 30 | stress | 5000000 |  | 643 | 935
1206 | Effects of fine microstructures and precipitates of laser-sintered Co-28Cr-6Mo alloy femoral components on wear rate of UHMWPE inserts in a knee joint simulator | Okazaki, Yoshimitsu | JOURNAL OF THE MECHANICAL BEHAVIOR OF BIOMEDICAL MATERIALS | 2020 | Natl Inst Adv Ind Sci & Technol | Japan | JFE Techno-Research Corporation; Teijin Nakashima Medical Co., Ltd. | 10.1016/j.jmbbm.2020.103998 | sn | Co–28Cr–6Mo | LPBF | 220 | 1200 | 80 | 30 |  | 90 | [7 empty] | powder |  | SURF machine | uniaxial | 25 |  | 0.1 |  |  | cylindrical | 15 | stress | 10000000 |  | 700 | 1156 | 11
1207 | Mechanical behavior of Ti6Al4V produced by laser powder bed fusion with engineered open porosity for dental applications | Braem, Annabel; Coucke, Pauline; D'Haeyer, Camille; Van Hooreweder, Brecht; Vanmunster, Lars | JOURNAL OF THE MECHANICAL BEHAVIOR OF BIOMEDICAL MATERIALS | 2022 | Katholieke Univ Leuven | Belgium | KU Leuven; The Research Foundation – Flanders (FWO) | 10.1016/j.jmbbm.2021.104974 | sn | Ti64 | LPBF | 56 | 444 | 167 | 30 |  | 90 |  | zigzag | 90 |  |  |  |  | powder | 15, 45 | SURF as-built | uniaxial, compression | 25 |  | -10 | Instron ElectroPuls E10000 | ISO 14801 | cylindrical | 15 | stress | 1000000
1208 | Mechanical behavior of Ti6Al4V produced by laser powder bed fusion with engineered open porosity for dental applications | Braem, Annabel; Coucke, Pauline; D'Haeyer, Camille; Van Hooreweder, Brecht; Vanmunster, Lars | JOURNAL OF THE MECHANICAL BEHAVIOR OF BIOMEDICAL MATERIALS | 2022 | Katholieke Univ Leuven | Belgium | KU Leuven; The Research Foundation – Flanders (FWO) | 10.1016/j.jmbbm.2021.104974 | sn | Ti64 | LPBF | 56 | 444 | 167 | 30 |  | 90 |  | zigzag | 90 |  |  |  |  | powder | 15, 45 | HT 850 2; SURF as-built | uniaxial, compression | 25 |  | -10 | Instron ElectroPuls E10000 | ISO 14801 | cylindrical | 15 | stress | 1000000
1209 | Effects of sandblasting and HIP on very high cycle fatigue performance of SLM-fabricated IN718 superalloy | Huang, Zhiyong; Shen, Jiebin; Wang, Jian; Xu, Zhiping; Yu, Chuanli; Zhang, Zian | JOURNAL OF MATERIALS RESEARCH AND TECHNOLOGY-JMR&T | 2022 | Failure Mech & Engn Disaster Prevent & Mitigat Ke; Sichuan Univ; Tsinghua Univ | Peoples R China | National Natural Science Foundation of China (NSFC) | 10.1016/j.jmrt.2022.02.077 | sn | IN718 | LPBF | 285 | 960 | 110 | 40 |  | 90 |  |  | 67 |  |  |  |  | powder | 23 | HT 1065 1; HT 980 1; HT 720 8; HT 620 8; SURF sandblast | VHCF | 25 |  | 0.1 | ultrasonic fatigue test system |  | cylindrical | 19500, 20500 | stress |  |  | 1205 | 1395 | 16.3
1210 | Effects of sandblasting and HIP on very high cycle fatigue performance of SLM-fabricated IN718 superalloy | Huang, Zhiyong; Shen, Jiebin; Wang, Jian; Xu, Zhiping; Yu, Chuanli; Zhang, Zian | JOURNAL OF MATERIALS RESEARCH AND TECHNOLOGY-JMR&T | 2022 | Failure Mech & Engn Disaster Prevent & Mitigat Ke; Sichuan Univ; Tsinghua Univ | Peoples R China | National Natural Science Foundation of China (NSFC) | 10.1016/j.jmrt.2022.02.077 | sn | IN718 | LPBF | 285 | 960 | 110 | 40 |  | 90 |  |  | 67 |  |  |  |  | powder | 23 | HT 1065 1; HIP 1160 3.5 1500; HT 980 1; HT 720 8; HT 620 8; SURF sandblast | VHCF | 25 |  | 0.1 | ultrasonic fatigue test system |  | cylindrical | 19500, 20500 | stress |  |  | 1104 | 1374 | 20.3
1211 | Superior tensile and fatigue properties of Incoloy 901 repair welds produced by direct energy deposition | Ahn, Jongkee; Hong, Hyun-Uk; Kim, Bohee; Kim, Chiwon; Lee, Dongyeop; Lee, Je-Hyun | JOURNAL OF MATERIALS RESEARCH AND TECHNOLOGY-JMR&T | 2022 | Changwon Natl Univ; Hanwha Aerosp | South Korea | National Research Foundation of Korea (NRF) | 10.1016/j.jmrt.2022.06.119 | sn | Incolony 901 | DED | 650 | 8.33 |  |  |  | 0 | Ar | [5 empty] | 0.0183 | powder | 100 | HT 704 2; SURF machine; SURF polish | uniaxial | 25 |  | 0.1 | MTS 809 |  | flat | 20 | stress
1212 | Superior low cycle fatigue property from cell structures in additively manufactured 316L stainless steel | Cui, Luqing; Deng, Dunyong; Jiang, Fuqing; Mousavian, Reza Taherzadeh; Moverare, Johan J.; Peng, Ru Lin; Xin, Tongzheng; Yang, Zhiqing | JOURNAL OF MATERIALS SCIENCE & TECHNOLOGY | 2022 | Chinese Acad Sci; Dublin City Univ; Ji Hua Lab; Linkoping Univ; Univ New South Wales | Australia; Ireland; Peoples R China; Sweden | Center for Additive Manufacturing-metal (CAM2); Ji Hua Laboratory ; Science Foundation Ireland (SFI) ; Swedish Governmental Agency for Innovation Systems (Vinnova) | 10.1016/j.jmst.2021.10.006 | sn | 316L | LPBF | 195 | 1083 | 90 | 20 |  | 90 | Ar |  | 67 |  |  |  |  | powder | 15, 50 | SURF machine; SURF polish | uniaxial | 25 |  | -1 | Instron 8800 |  | cylindrical | 5 | stress
1213 | Superior low cycle fatigue property from cell structures in additively manufactured 316L stainless steel | Cui, Luqing; Deng, Dunyong; Jiang, Fuqing; Mousavian, Reza Taherzadeh; Moverare, Johan J.; Peng, Ru Lin; Xin, Tongzheng; Yang, Zhiqing | JOURNAL OF MATERIALS SCIENCE & TECHNOLOGY | 2022 | Chinese Acad Sci; Dublin City Univ; Ji Hua Lab; Linkoping Univ; Univ New South Wales | Australia; Ireland; Peoples R China; Sweden | Center for Additive Manufacturing-metal (CAM2); Ji Hua Laboratory ; Science Foundation Ireland (SFI) ; Swedish Governmental Agency for Innovation Systems (Vinnova) | 10.1016/j.jmst.2021.10.006 | sn | 316L | LPBF | 195 | 1083 | 90 | 20 |  | 90 | Ar |  | 67 |  |  |  |  | powder | 15, 50 | HT 900 0.1667; SURF machine; SURF polish | uniaxial | 25 |  | -1 | Instron 8800 |  | cylindrical | 5 | stress
1214 | Superior low cycle fatigue property from cell structures in additively manufactured 316L stainless steel | Cui, Luqing; Deng, Dunyong; Jiang, Fuqing; Mousavian, Reza Taherzadeh; Moverare, Johan J.; Peng, Ru Lin; Xin, Tongzheng; Yang, Zhiqing | JOURNAL OF MATERIALS SCIENCE & TECHNOLOGY | 2022 | Chinese Acad Sci; Dublin City Univ; Ji Hua Lab; Linkoping Univ; Univ New South Wales | Australia; Ireland; Peoples R China; Sweden | Center for Additive Manufacturing-metal (CAM2); Ji Hua Laboratory ; Science Foundation Ireland (SFI) ; Swedish Governmental Agency for Innovation Systems (Vinnova) | 10.1016/j.jmst.2021.10.006 | sn | 316L | LPBF | 195 | 1083 | 90 | 20 |  | 90 | Ar |  | 67 |  |  |  |  | powder | 15, 50 | HT 1050 0.1667; SURF machine; SURF polish | uniaxial | 25 |  | -1 | Instron 8800 |  | cylindrical | 5 | stress
1215 | Improvement of microstructure and fatigue performance of wire-arc additive manufacture d 4043 aluminum alloy assiste d by interlayer friction stir processing | He, Changshu; Li, Ying#2; Qin, Gaowu; Tian, Ni; Wei, Jingxun; Zhang, Zhiqiang; Zuo, Liang | JOURNAL OF MATERIALS SCIENCE & TECHNOLOGY | 2023 | Northeastern Univ | Peoples R China |  | 10.1016/j.jmst.2022.07.001 | sn | ER4043 aluminum | WAAM |  | 4 |  | 1500 |  | 0 | Ar |  |  |  |  | 66.67 |  | wire | 1200 | SURF machine; SURF polish | uniaxial | 25 |  | 0.1 |  |  |  | 90, 100 | stress | 10000000 |  | 82 | 164 | 13.8
1216 | Improvement of microstructure and fatigue performance of wire-arc additive manufacture d 4043 aluminum alloy assiste d by interlayer friction stir processing | He, Changshu; Li, Ying#2; Qin, Gaowu; Tian, Ni; Wei, Jingxun; Zhang, Zhiqiang; Zuo, Liang | JOURNAL OF MATERIALS SCIENCE & TECHNOLOGY | 2023 | Northeastern Univ | Peoples R China |  | 10.1016/j.jmst.2022.07.001 | sn | ER4043 aluminum | WAAM |  | 4 |  | 1500 |  | 0 | Ar |  |  |  |  | 66.67 |  | wire | 1200 | HT NaN NaN; SURF machine; SURF polish | uniaxial | 25 |  | 0.1 |  |  |  | 90, 100 | stress | 10000000 |  | 87 | 147 | 37.5
1217 | A benchmark activity on the fatigue life assessment of AlSi10Mg components manufactured by L-PBF | Beretta, Stefano; Brackett, D.; Gargourimotlagh, M.; Ghidini, Tommaso; Gumpinger, Johannes; Hardaker, Alex; Patriarca, Luca; Salimian, M. | MATERIALS & DESIGN | 2022 | ESA; Mfg Technol Ctr; Politecn Milan | Italy; Netherlands; UK | European Regional Development Fund (ERDF); European Space Agency (ESA); Italian Ministry for Education, University and Research (MIUR); Polytechnic University of Milan; Space Additive Manufacturing Benchmarking Center | 10.1016/j.matdes.2022.110713 | sn | AlSi10Mg | LPBF | 370 | 1300 | 190 | 30 |  | 90 |  |  | 67 |  |  |  |  | powder |  | SURF as-built | uniaxial | 25 |  | 0.1 | Instron Electronpulse E10000 |  | cylindrical | 35 | stress | 5000000 | 69.492 | 258.4 | 469.1 | 8.34
1218 | A benchmark activity on the fatigue life assessment of AlSi10Mg components manufactured by L-PBF | Beretta, Stefano; Brackett, D.; Gargourimotlagh, M.; Ghidini, Tommaso; Gumpinger, Johannes; Hardaker, Alex; Patriarca, Luca; Salimian, M. | MATERIALS & DESIGN | 2022 | ESA; Mfg Technol Ctr; Politecn Milan | Italy; Netherlands; UK | European Regional Development Fund (ERDF); European Space Agency (ESA); Italian Ministry for Education, University and Research (MIUR); Polytechnic University of Milan; Space Additive Manufacturing Benchmarking Center | 10.1016/j.matdes.2022.110713 | sn | AlSi10Mg | LPBF | 370 | 1300 | 190 | 30 |  | 90 |  |  | 67 |  |  |  |  | powder |  | SURF as-built | uniaxial | 25 |  | 0.1 | Instron Electronpulse E10000 |  | cylindrical | 35 | stress | 5000000 | 69.492 | 258.4 | 469.1 | 8.34
1219 | A benchmark activity on the fatigue life assessment of AlSi10Mg components manufactured by L-PBF | Beretta, Stefano; Brackett, D.; Gargourimotlagh, M.; Ghidini, Tommaso; Gumpinger, Johannes; Hardaker, Alex; Patriarca, Luca; Salimian, M. | MATERIALS & DESIGN | 2022 | ESA; Mfg Technol Ctr; Politecn Milan | Italy; Netherlands; UK | European Regional Development Fund (ERDF); European Space Agency (ESA); Italian Ministry for Education, University and Research (MIUR); Polytechnic University of Milan; Space Additive Manufacturing Benchmarking Center | 10.1016/j.matdes.2022.110713 | sn | AlSi10Mg | LPBF | 370 | 1300 | 190 | 30 |  | 90 |  |  | 67 |  |  |  |  | powder |  | SURF machine | uniaxial | 25 |  | 0.1 | Instron Electronpulse E10000 |  | cylindrical | 35 | stress | 5000000 | 69.492 | 258.4 | 469.1 | 8.34
1220 | Fatigue behavior of laser consolidated IN-625 at room and elevated temperatures | Dryden, J. R.; Theriault, A.; Xue, L. | MATERIALS SCIENCE AND ENGINEERING A-STRUCTURAL MATERIALS PROPERTIES MICROSTRUCTURE AND PROCESSING | 2009 | Natl Res Council Canada; Univ Western Ontario | Canada |  | 10.1016/j.msea.2009.03.056 | sn | IN625 | DED | [5 empty] | 90 | [7 empty] | powder | 45 | HT 850 0.25; SURF machine; SURF polish | uniaxial | 25 |  | 0.1 | Instron 8516 | ASTM E466 | flat | 60 | stress | 10000000 |  | 485 | 744 | 43
1221 | Fatigue behavior of laser consolidated IN-625 at room and elevated temperatures | Dryden, J. R.; Theriault, A.; Xue, L. | MATERIALS SCIENCE AND ENGINEERING A-STRUCTURAL MATERIALS PROPERTIES MICROSTRUCTURE AND PROCESSING | 2009 | Natl Res Council Canada; Univ Western Ontario | Canada |  | 10.1016/j.msea.2009.03.056 | sn | IN625 | DED | [5 empty] | 90 | [7 empty] | powder | 45 | HT 850 0.25; SURF machine; SURF polish | uniaxial | 25 |  | 0.1 | Instron 8516 | ASTM E466 | flat | 60 | stress | 10000000 |  | 430 | 697 | 55
1222 | Fatigue behavior of laser consolidated IN-625 at room and elevated temperatures | Dryden, J. R.; Theriault, A.; Xue, L. | MATERIALS SCIENCE AND ENGINEERING A-STRUCTURAL MATERIALS PROPERTIES MICROSTRUCTURE AND PROCESSING | 2009 | Natl Res Council Canada; Univ Western Ontario | Canada |  | 10.1016/j.msea.2009.03.056 | sn | IN625 | DED | [5 empty] | 90 | [7 empty] | powder | 45 | HT 850 0.25; SURF machine; SURF polish | uniaxial | 650 |  | 0.1 | Instron 8516 | ASTM E466 | flat | 60 | stress | 10000000
1223 | In-situ observation of microstructurally small fatigue crack initiation and growth behaviors of additively-manufactured alloy 718 | Aota, Kinya; Furuya, Yoshiyuki; Kanegae, Yoshiharu; Kang, Dong-Soo; Kitano, Houichi; Kuwabara, Kosuke; Nakamura, Terumi; Nishikawa, Hideaki | MATERIALS SCIENCE AND ENGINEERING A-STRUCTURAL MATERIALS PROPERTIES MICROSTRUCTURE AND PROCESSING | 2022 | Hitachi Met Ltd; Natl Inst Mat Sci | Japan | Hitachi Metals, LTD. | 10.1016/j.msea.2022.142682 | sn | IN718 | LPBF | 285 | 980 | 110 | 40 | 80 | 90 | [7 empty] | powder |  | HT 980 1; HT 718 1; HT 621 8; SURF machine; SURF polish | uniaxial | 25 |  | -1 | servo hydraulic |  | cylindrical | 20 | stress |  |  | 1179 | 1350 | 24
1224 | In-situ observation of microstructurally small fatigue crack initiation and growth behaviors of additively-manufactured alloy 718 | Aota, Kinya; Furuya, Yoshiyuki; Kanegae, Yoshiharu; Kang, Dong-Soo; Kitano, Houichi; Kuwabara, Kosuke; Nakamura, Terumi; Nishikawa, Hideaki | MATERIALS SCIENCE AND ENGINEERING A-STRUCTURAL MATERIALS PROPERTIES MICROSTRUCTURE AND PROCESSING | 2022 | Hitachi Met Ltd; Natl Inst Mat Sci | Japan | Hitachi Metals, LTD. | 10.1016/j.msea.2022.142682 | sn | IN718 | LPBF | 285 | 980 | 110 | 40 | 80 | 90 | [7 empty] | powder |  | HT 980 1; HT 718 1; HT 621 8; SURF machine; SURF polish | uniaxial | 25 |  | -1 | servo hydraulic |  | cylindrical, in-situ | 20 | stress |  |  | 1179 | 1350 | 24
1225 | In-situ observation of microstructurally small fatigue crack initiation and growth behaviors of additively-manufactured alloy 718 | Aota, Kinya; Furuya, Yoshiyuki; Kanegae, Yoshiharu; Kang, Dong-Soo; Kitano, Houichi; Kuwabara, Kosuke; Nakamura, Terumi; Nishikawa, Hideaki | MATERIALS SCIENCE AND ENGINEERING A-STRUCTURAL MATERIALS PROPERTIES MICROSTRUCTURE AND PROCESSING | 2022 | Hitachi Met Ltd; Natl Inst Mat Sci | Japan | Hitachi Metals, LTD. | 10.1016/j.msea.2022.142682 | sn | IN718 | EPBF |  | 67 | 125 | 75 | 1025 | 90 |  |  |  | 60 |  |  |  | powder |  | HT 980 1; HT 718 1; HT 621 8; SURF machine; SURF polish | uniaxial | 25 |  | -1 | servo hydraulic |  | cylindrical | 20 | stress |  |  | 1196 | 1240 | 28
1226 | In-situ observation of microstructurally small fatigue crack initiation and growth behaviors of additively-manufactured alloy 718 | Aota, Kinya; Furuya, Yoshiyuki; Kanegae, Yoshiharu; Kang, Dong-Soo; Kitano, Houichi; Kuwabara, Kosuke; Nakamura, Terumi; Nishikawa, Hideaki | MATERIALS SCIENCE AND ENGINEERING A-STRUCTURAL MATERIALS PROPERTIES MICROSTRUCTURE AND PROCESSING | 2022 | Hitachi Met Ltd; Natl Inst Mat Sci | Japan | Hitachi Metals, LTD. | 10.1016/j.msea.2022.142682 | sn | IN718 | EPBF |  | 67 | 125 | 75 | 1025 | 90 |  |  |  | 60 |  |  |  | powder |  | HT 980 1; HT 718 1; HT 621 8; SURF machine; SURF polish | uniaxial | 25 |  | -1 | servo hydraulic |  | cylindrical, in-situ | 20 | stress |  |  | 1196 | 1240 | 28
1227 | In-situ observation of microstructurally small fatigue crack initiation and growth behaviors of additively-manufactured alloy 718 | Aota, Kinya; Furuya, Yoshiyuki; Kanegae, Yoshiharu; Kang, Dong-Soo; Kitano, Houichi; Kuwabara, Kosuke; Nakamura, Terumi; Nishikawa, Hideaki | MATERIALS SCIENCE AND ENGINEERING A-STRUCTURAL MATERIALS PROPERTIES MICROSTRUCTURE AND PROCESSING | 2022 | Hitachi Met Ltd; Natl Inst Mat Sci | Japan | Hitachi Metals, LTD. | 10.1016/j.msea.2022.142682 | sn | IN718 | WAAM |  | 4.13 |  |  |  | 90 |  |  |  | 40 | 60 | 45 |  |  |  | HT 980 1; HT 718 1; HT 621 8; SURF machine; SURF polish | uniaxial | 25 |  | -1 | servo hydraulic |  | cylindrical | 20 | stress |  |  | 935 | 1180 | 25
1228 | In-situ observation of microstructurally small fatigue crack initiation and growth behaviors of additively-manufactured alloy 718 | Aota, Kinya; Furuya, Yoshiyuki; Kanegae, Yoshiharu; Kang, Dong-Soo; Kitano, Houichi; Kuwabara, Kosuke; Nakamura, Terumi; Nishikawa, Hideaki | MATERIALS SCIENCE AND ENGINEERING A-STRUCTURAL MATERIALS PROPERTIES MICROSTRUCTURE AND PROCESSING | 2022 | Hitachi Met Ltd; Natl Inst Mat Sci | Japan | Hitachi Metals, LTD. | 10.1016/j.msea.2022.142682 | sn | IN718 | WAAM |  | 4.13 |  |  |  | 90 |  |  |  | 40 | 60 | 45 |  |  |  | HT 980 1; HT 718 1; HT 621 8; SURF machine; SURF polish | uniaxial | 25 |  | -1 | servo hydraulic |  | cylindrical, in-situ | 20 | stress |  |  | 935 | 1180 | 25
1229 | In-situ observation of microstructurally small fatigue crack initiation and growth behaviors of additively-manufactured alloy 718 | Aota, Kinya; Furuya, Yoshiyuki; Kanegae, Yoshiharu; Kang, Dong-Soo; Kitano, Houichi; Kuwabara, Kosuke; Nakamura, Terumi; Nishikawa, Hideaki | MATERIALS SCIENCE AND ENGINEERING A-STRUCTURAL MATERIALS PROPERTIES MICROSTRUCTURE AND PROCESSING | 2022 | Hitachi Met Ltd; Natl Inst Mat Sci | Japan | Hitachi Metals, LTD. | 10.1016/j.msea.2022.142682 | sn | IN718 | WAAM |  | 8.26 |  |  |  | 90 |  |  |  | 40 | 150 | 75 |  |  |  | HT 980 1; HT 718 1; HT 621 8; SURF machine; SURF polish | uniaxial | 25 |  | -1 | servo hydraulic |  | cylindrical | 20 | stress |  |  | 933 | 1123 | 17
1230 | In-situ observation of microstructurally small fatigue crack initiation and growth behaviors of additively-manufactured alloy 718 | Aota, Kinya; Furuya, Yoshiyuki; Kanegae, Yoshiharu; Kang, Dong-Soo; Kitano, Houichi; Kuwabara, Kosuke; Nakamura, Terumi; Nishikawa, Hideaki | MATERIALS SCIENCE AND ENGINEERING A-STRUCTURAL MATERIALS PROPERTIES MICROSTRUCTURE AND PROCESSING | 2022 | Hitachi Met Ltd; Natl Inst Mat Sci | Japan | Hitachi Metals, LTD. | 10.1016/j.msea.2022.142682 | sn | IN718 | WAAM |  | 8.26 |  |  |  | 90 |  |  |  | 40 | 150 | 75 |  |  |  | HT 980 1; HT 718 1; HT 621 8; SURF machine; SURF polish | uniaxial | 25 |  | -1 | servo hydraulic |  | cylindrical, in-situ | 20 | stress |  |  | 933 | 1123 | 17
1231 | The high-cycle fatigue properties of selective laser melted Inconel 718 at room and elevated temperatures | Li, S. X.; Li, W. B.; Pang, J. C.; Zhang, H.; Zhang, Zhefeng | MATERIALS SCIENCE AND ENGINEERING A-STRUCTURAL MATERIALS PROPERTIES MICROSTRUCTURE AND PROCESSING | 2022 | Chinese Acad Sci; Northeastern Univ | Peoples R China | National Natural Science Foundation of China (NSFC); Natural Science Foundation of Liaoning Province | 10.1016/j.msea.2022.142716 | sn | IN718 |  | 250 | 900 | 100 | 40 |  | 90 |  | bidirection | 67 |  |  |  |  | powder | 15, 53 | HT 980 1; HT 720 8; HT 620 8; SURF machine; SURF polish | uniaxial | 25 |  | -1 | GPS-100 |  |  | 110 | stress |  |  | 1287 | 1491 | 15.96
1232 | The high-cycle fatigue properties of selective laser melted Inconel 718 at room and elevated temperatures | Li, S. X.; Li, W. B.; Pang, J. C.; Zhang, H.; Zhang, Zhefeng | MATERIALS SCIENCE AND ENGINEERING A-STRUCTURAL MATERIALS PROPERTIES MICROSTRUCTURE AND PROCESSING | 2022 | Chinese Acad Sci; Northeastern Univ | Peoples R China | National Natural Science Foundation of China (NSFC); Natural Science Foundation of Liaoning Province | 10.1016/j.msea.2022.142716 | sn | IN718 |  | 250 | 900 | 100 | 40 |  | 90 |  | bidirection | 67 |  |  |  |  | powder | 15, 53 | HT 980 1; HT 720 8; HT 620 8; SURF machine; SURF polish | uniaxial | 450 |  | -1 | GPS-100 |  |  | 110 | stress |  |  | 1195 | 1322 | 15.8
1233 | The high-cycle fatigue properties of selective laser melted Inconel 718 at room and elevated temperatures | Li, S. X.; Li, W. B.; Pang, J. C.; Zhang, H.; Zhang, Zhefeng | MATERIALS SCIENCE AND ENGINEERING A-STRUCTURAL MATERIALS PROPERTIES MICROSTRUCTURE AND PROCESSING | 2022 | Chinese Acad Sci; Northeastern Univ | Peoples R China | National Natural Science Foundation of China (NSFC); Natural Science Foundation of Liaoning Province | 10.1016/j.msea.2022.142716 | sn | IN718 | LPBF | 250 | 900 | 100 | 40 |  | 90 |  | bidirection | 67 |  |  |  |  | powder | 15, 53 | HT 980 1; HT 720 8; HT 620 8; SURF machine; SURF polish | uniaxial | 650 |  | -1 | GPS-100 |  |  | 110 | stress |  |  | 1111 | 1231 | 17.2
1234 | On the role of building orientation and surface post-processes on the fatigue life of Ti-6Al-4V coupons manufactured by laser powder bed fusion | Cutolo, Antonio; Elangeswaran, Chola; Muralidharan, Gokula Krishna; Van Hooreweder, Brecht | MATERIALS SCIENCE AND ENGINEERING A-STRUCTURAL MATERIALS PROPERTIES MICROSTRUCTURE AND PROCESSING | 2022 | 3D Syst; Katholieke Univ Leuven; SIM | Belgium | Flanders Agency for Innovation and Entrepreneurship (VLAIO); MacroModelMat (M3) research program; The Research Foundation – Flanders (FWO) | 10.1016/j.msea.2022.142747 | sn | Ti64 | LPBF |  |  |  | 60 |  | 90 | Ar | stripe | [5 empty] | powder | 10, 45 | HT 850 2; SURF as-built | uniaxial | 25 |  | -1 | Instron E1000 | ASTM E466 | cylindrical |  | stress | 2000000 |  | 914
1235 | On the role of building orientation and surface post-processes on the fatigue life of Ti-6Al-4V coupons manufactured by laser powder bed fusion | Cutolo, Antonio; Elangeswaran, Chola; Muralidharan, Gokula Krishna; Van Hooreweder, Brecht | MATERIALS SCIENCE AND ENGINEERING A-STRUCTURAL MATERIALS PROPERTIES MICROSTRUCTURE AND PROCESSING | 2022 | 3D Syst; Katholieke Univ Leuven; SIM | Belgium | Flanders Agency for Innovation and Entrepreneurship (VLAIO); MacroModelMat (M3) research program; The Research Foundation – Flanders (FWO) | 10.1016/j.msea.2022.142747 | sn | Ti64 | LPBF |  |  |  | 60 |  | 50 | Ar | stripe | [5 empty] | powder | 10, 45 | HT 850 2; SURF as-built | uniaxial | 25 |  | -1 | Instron E1000 | ASTM E466 | cylindrical |  | stress | 2000000 |  | 914
1236 | On the role of building orientation and surface post-processes on the fatigue life of Ti-6Al-4V coupons manufactured by laser powder bed fusion | Cutolo, Antonio; Elangeswaran, Chola; Muralidharan, Gokula Krishna; Van Hooreweder, Brecht | MATERIALS SCIENCE AND ENGINEERING A-STRUCTURAL MATERIALS PROPERTIES MICROSTRUCTURE AND PROCESSING | 2022 | 3D Syst; Katholieke Univ Leuven; SIM | Belgium | Flanders Agency for Innovation and Entrepreneurship (VLAIO); MacroModelMat (M3) research program; The Research Foundation – Flanders (FWO) | 10.1016/j.msea.2022.142747 | sn | Ti64 | LPBF |  |  |  | 60 |  | 0 | Ar | stripe | [5 empty] | powder | 10, 45 | HT 850 2; SURF as-built | uniaxial | 25 |  | -1 | Instron E1000 | ASTM E466 | cylindrical |  | stress | 2000000 |  | 914
1237 | On the role of building orientation and surface post-processes on the fatigue life of Ti-6Al-4V coupons manufactured by laser powder bed fusion | Cutolo, Antonio; Elangeswaran, Chola; Muralidharan, Gokula Krishna; Van Hooreweder, Brecht | MATERIALS SCIENCE AND ENGINEERING A-STRUCTURAL MATERIALS PROPERTIES MICROSTRUCTURE AND PROCESSING | 2022 | 3D Syst; Katholieke Univ Leuven; SIM | Belgium | Flanders Agency for Innovation and Entrepreneurship (VLAIO); MacroModelMat (M3) research program; The Research Foundation – Flanders (FWO) | 10.1016/j.msea.2022.142747 | sn | Ti64 | LPBF |  |  |  | 60 |  | 90 | Ar | stripe | [5 empty] | powder | 10, 45 | HT 850 2; SURF electro-plasma polishing | uniaxial | 25 |  | -1 | Instron E1000 | ASTM E466 | cylindrical |  | stress | 2000000 |  | 914
1238 | On the role of building orientation and surface post-processes on the fatigue life of Ti-6Al-4V coupons manufactured by laser powder bed fusion | Cutolo, Antonio; Elangeswaran, Chola; Muralidharan, Gokula Krishna; Van Hooreweder, Brecht | MATERIALS SCIENCE AND ENGINEERING A-STRUCTURAL MATERIALS PROPERTIES MICROSTRUCTURE AND PROCESSING | 2022 | 3D Syst; Katholieke Univ Leuven; SIM | Belgium | Flanders Agency for Innovation and Entrepreneurship (VLAIO); MacroModelMat (M3) research program; The Research Foundation – Flanders (FWO) | 10.1016/j.msea.2022.142747 | sn | Ti64 | LPBF |  |  |  | 60 |  | 50 | Ar | stripe | [5 empty] | powder | 10, 45 | HT 850 2; SURF electro-plasma polishing | uniaxial | 25 |  | -1 | Instron E1000 | ASTM E466 | cylindrical |  | stress | 2000000 |  | 914
1239 | On the role of building orientation and surface post-processes on the fatigue life of Ti-6Al-4V coupons manufactured by laser powder bed fusion | Cutolo, Antonio; Elangeswaran, Chola; Muralidharan, Gokula Krishna; Van Hooreweder, Brecht | MATERIALS SCIENCE AND ENGINEERING A-STRUCTURAL MATERIALS PROPERTIES MICROSTRUCTURE AND PROCESSING | 2022 | 3D Syst; Katholieke Univ Leuven; SIM | Belgium | Flanders Agency for Innovation and Entrepreneurship (VLAIO); MacroModelMat (M3) research program; The Research Foundation – Flanders (FWO) | 10.1016/j.msea.2022.142747 | sn | Ti64 | LPBF |  |  |  | 60 |  | 0 | Ar | stripe | [5 empty] | powder | 10, 45 | HT 850 2; SURF electro-plasma polishing | uniaxial | 25 |  | -1 | Instron E1000 | ASTM E466 | cylindrical |  | stress | 2000000 |  | 914
1240 | On the role of building orientation and surface post-processes on the fatigue life of Ti-6Al-4V coupons manufactured by laser powder bed fusion | Cutolo, Antonio; Elangeswaran, Chola; Muralidharan, Gokula Krishna; Van Hooreweder, Brecht | MATERIALS SCIENCE AND ENGINEERING A-STRUCTURAL MATERIALS PROPERTIES MICROSTRUCTURE AND PROCESSING | 2022 | 3D Syst; Katholieke Univ Leuven; SIM | Belgium | Flanders Agency for Innovation and Entrepreneurship (VLAIO); MacroModelMat (M3) research program; The Research Foundation – Flanders (FWO) | 10.1016/j.msea.2022.142747 | sn | Ti64 | LPBF |  |  |  | 60 |  | 90 | Ar | stripe | [5 empty] | powder | 10, 45 | HT 850 2; SURF machine | uniaxial | 25 |  | -1 | Instron E1000 | ASTM E466 | cylindrical |  | stress | 2000000 |  | 914
1241 | On the role of building orientation and surface post-processes on the fatigue life of Ti-6Al-4V coupons manufactured by laser powder bed fusion | Cutolo, Antonio; Elangeswaran, Chola; Muralidharan, Gokula Krishna; Van Hooreweder, Brecht | MATERIALS SCIENCE AND ENGINEERING A-STRUCTURAL MATERIALS PROPERTIES MICROSTRUCTURE AND PROCESSING | 2022 | 3D Syst; Katholieke Univ Leuven; SIM | Belgium | Flanders Agency for Innovation and Entrepreneurship (VLAIO); MacroModelMat (M3) research program; The Research Foundation – Flanders (FWO) | 10.1016/j.msea.2022.142747 | sn | Ti64 | LPBF |  |  |  | 60 |  | 50 | Ar | stripe | [5 empty] | powder | 10, 45 | HT 850 2; SURF machine | uniaxial | 25 |  | -1 | Instron E1000 | ASTM E466 | cylindrical |  | stress | 2000000 |  | 914
1242 | On the role of building orientation and surface post-processes on the fatigue life of Ti-6Al-4V coupons manufactured by laser powder bed fusion | Cutolo, Antonio; Elangeswaran, Chola; Muralidharan, Gokula Krishna; Van Hooreweder, Brecht | MATERIALS SCIENCE AND ENGINEERING A-STRUCTURAL MATERIALS PROPERTIES MICROSTRUCTURE AND PROCESSING | 2022 | 3D Syst; Katholieke Univ Leuven; SIM | Belgium | Flanders Agency for Innovation and Entrepreneurship (VLAIO); MacroModelMat (M3) research program; The Research Foundation – Flanders (FWO) | 10.1016/j.msea.2022.142747 | sn | Ti64 | LPBF |  |  |  | 60 |  | 0 | Ar | stripe | [5 empty] | powder | 10, 45 | HT 850 2; SURF machine | uniaxial | 25 |  | -1 | Instron E1000 | ASTM E466 | cylindrical |  | stress | 2000000 |  | 914
1243 | Effect of binder jetting microstructure variability on low cycle fatigue behavior of 316L | Batmaz, Rasim; Martin, Etienne; Muhammad, Waqas; Natarajan, Arunkumar | MATERIALS SCIENCE AND ENGINEERING A-STRUCTURAL MATERIALS PROPERTIES MICROSTRUCTURE AND PROCESSING | 2022 | Ecole Polytech; GE; Univ Waterloo | Canada; USA | Natural Sciences and Engineering Research Council of Canada (NSERC), Canada | 10.1016/j.msea.2022.142820 | sn | 316L | Binder jetting |  |  |  | 100 |  | 0 | [7 empty] | powder | 9, 40 | HT 1390 4; HIP NaN NaN NaN; SURF machine | uniaxial | 350 |  | -1 | servo-hydraulic |  | cylindrical | 0.5 | strain
1244 | Effect of binder jetting microstructure variability on low cycle fatigue behavior of 316L | Batmaz, Rasim; Martin, Etienne; Muhammad, Waqas; Natarajan, Arunkumar | MATERIALS SCIENCE AND ENGINEERING A-STRUCTURAL MATERIALS PROPERTIES MICROSTRUCTURE AND PROCESSING | 2022 | Ecole Polytech; GE; Univ Waterloo | Canada; USA | Natural Sciences and Engineering Research Council of Canada (NSERC), Canada | 10.1016/j.msea.2022.142820 | sn | 316L | Binder jetting |  |  |  | 100 |  | 0 | [7 empty] | powder | 13, 50 | HT 1390 4; SURF machine | uniaxial | 350 |  | -1 | servo-hydraulic |  | cylindrical | 0.5 | strain
1245 | Effect of binder jetting microstructure variability on low cycle fatigue behavior of 316L | Batmaz, Rasim; Martin, Etienne; Muhammad, Waqas; Natarajan, Arunkumar | MATERIALS SCIENCE AND ENGINEERING A-STRUCTURAL MATERIALS PROPERTIES MICROSTRUCTURE AND PROCESSING | 2022 | Ecole Polytech; GE; Univ Waterloo | Canada; USA | Natural Sciences and Engineering Research Council of Canada (NSERC), Canada | 10.1016/j.msea.2022.142820 | sn | 316L | Binder jetting |  |  |  | 100 |  | 0 | [7 empty] | powder | 7, 18 | HT 1390 4; SURF machine | uniaxial | 350 |  | -1 | servo-hydraulic |  | cylindrical | 0.5 | strain
1246 | Fatigue strength of additive manufactured Mar-M-509 superalloy | Bicknell, Jonathan; Ghorbanpour, Saeede#2; Knezevic, Marko | MATERIALS SCIENCE AND ENGINEERING A-STRUCTURAL MATERIALS PROPERTIES MICROSTRUCTURE AND PROCESSING | 2022 | Turbocam Int; Univ New Hampshire | USA | Turbocam Energy Solutions; University of New Hampshire | 10.1016/j.msea.2022.142913 | sn | Mar-M-509 | LPBF | 285 | 960 |  | 40 | 80 | 0 |  |  | 67 |  |  |  |  | powder |  | HT 1260 6; SURF machine | RBF | 25 |  | -1 | RBF-40HT |  | cylindrical, ASTM E466 | 50 | stress | 10000000 |  | 710 | 1300 | 10.5
1247 | Fatigue strength of additive manufactured Mar-M-509 superalloy | Bicknell, Jonathan; Ghorbanpour, Saeede#2; Knezevic, Marko | MATERIALS SCIENCE AND ENGINEERING A-STRUCTURAL MATERIALS PROPERTIES MICROSTRUCTURE AND PROCESSING | 2022 | Turbocam Int; Univ New Hampshire | USA | Turbocam Energy Solutions; University of New Hampshire | 10.1016/j.msea.2022.142913 | sn | Mar-M-509 | LPBF | 285 | 960 |  | 40 | 80 | 0 |  |  | 67 |  |  |  |  | powder |  | HT 1260 6; SURF machine | RBF | 760 |  | -1 | RBF-40HT |  | cylindrical, ASTM E466 | 50 | stress | 10000000 |  | 710 | 1300 | 10.5
1248 | Fatigue strength of additive manufactured Mar-M-509 superalloy | Bicknell, Jonathan; Ghorbanpour, Saeede#2; Knezevic, Marko | MATERIALS SCIENCE AND ENGINEERING A-STRUCTURAL MATERIALS PROPERTIES MICROSTRUCTURE AND PROCESSING | 2022 | Turbocam Int; Univ New Hampshire | USA | Turbocam Energy Solutions; University of New Hampshire | 10.1016/j.msea.2022.142913 | sn | Mar-M-509 | LPBF | 285 | 960 |  | 40 | 80 | 90 |  |  | 67 |  |  |  |  | powder |  | HT 1260 6; SURF machine | RBF | 25 |  | -1 | RBF-40HT |  | cylindrical, ASTM E466 | 50 | stress | 10000000 |  | 690 | 1530 | 21
1249 | Fatigue strength of additive manufactured Mar-M-509 superalloy | Bicknell, Jonathan; Ghorbanpour, Saeede#2; Knezevic, Marko | MATERIALS SCIENCE AND ENGINEERING A-STRUCTURAL MATERIALS PROPERTIES MICROSTRUCTURE AND PROCESSING | 2022 | Turbocam Int; Univ New Hampshire | USA | Turbocam Energy Solutions; University of New Hampshire | 10.1016/j.msea.2022.142913 | sn | Mar-M-509 | LPBF | 285 | 960 |  | 40 | 80 | 90 |  |  | 67 |  |  |  |  | powder |  | HT 1260 6; SURF machine | RBF | 760 |  | -1 | RBF-40HT |  | cylindrical, ASTM E466 | 50 | stress | 10000000 |  | 690 | 1530 | 21
1250 | Fatigue performance of stainless tool steel CX processed by laser powder bed fusion | Afkhami, Shahriar; Amraei, Mohsen; Bjork, Timo; Dabiri, Edris; Javaheri, Vahid; Lipiainen, Kalle | MATERIALS SCIENCE AND ENGINEERING A-STRUCTURAL MATERIALS PROPERTIES MICROSTRUCTURE AND PROCESSING | 2022 | Lappeenranta Univ Technol; Univ Oulu; Univ Turku | Finland | European Regional Development Fund (ERDF) | 10.1016/j.msea.2022.143031 | sn | stainless tool steel CX | [6 empty] | 90 | [7 empty] | powder | 20, 65 | SURF as-built | uniaxial | 25 |  | 0.1 |  |  | cylindrical, ASTM E466 | 3 | stress
1251 | Fatigue performance of stainless tool steel CX processed by laser powder bed fusion | Afkhami, Shahriar; Amraei, Mohsen; Bjork, Timo; Dabiri, Edris; Javaheri, Vahid; Lipiainen, Kalle | MATERIALS SCIENCE AND ENGINEERING A-STRUCTURAL MATERIALS PROPERTIES MICROSTRUCTURE AND PROCESSING | 2022 | Lappeenranta Univ Technol; Univ Oulu; Univ Turku | Finland | European Regional Development Fund (ERDF) | 10.1016/j.msea.2022.143031 | sn | stainless tool steel CX | [6 empty] | 90 | [7 empty] | powder | 20, 65 | SURF machine | uniaxial | 25 |  | 0.1 |  |  | cylindrical, ASTM E466 | 3 | stress
1252 | Fatigue performance of stainless tool steel CX processed by laser powder bed fusion | Afkhami, Shahriar; Amraei, Mohsen; Bjork, Timo; Dabiri, Edris; Javaheri, Vahid; Lipiainen, Kalle | MATERIALS SCIENCE AND ENGINEERING A-STRUCTURAL MATERIALS PROPERTIES MICROSTRUCTURE AND PROCESSING | 2022 | Lappeenranta Univ Technol; Univ Oulu; Univ Turku | Finland | European Regional Development Fund (ERDF) | 10.1016/j.msea.2022.143031 | sn | stainless tool steel CX | [6 empty] | 90 | [7 empty] | powder | 20, 65 | HT 850 0.5; HT 525 2; SURF as-built | uniaxial | 25 |  | 0.1 |  |  | cylindrical, ASTM E466 | 3 | stress
1253 | Fatigue performance of stainless tool steel CX processed by laser powder bed fusion | Afkhami, Shahriar; Amraei, Mohsen; Bjork, Timo; Dabiri, Edris; Javaheri, Vahid; Lipiainen, Kalle | MATERIALS SCIENCE AND ENGINEERING A-STRUCTURAL MATERIALS PROPERTIES MICROSTRUCTURE AND PROCESSING | 2022 | Lappeenranta Univ Technol; Univ Oulu; Univ Turku | Finland | European Regional Development Fund (ERDF) | 10.1016/j.msea.2022.143031 | sn | stainless tool steel CX | [6 empty] | 90 | [7 empty] | powder | 20, 65 | HT 850 0.5; HT 525 2; SURF machine | uniaxial | 25 |  | 0.1 |  |  | cylindrical, ASTM E466 | 3 | stress
1254 | Fatigue performance of stainless tool steel CX processed by laser powder bed fusion | Afkhami, Shahriar; Amraei, Mohsen; Bjork, Timo; Dabiri, Edris; Javaheri, Vahid; Lipiainen, Kalle | MATERIALS SCIENCE AND ENGINEERING A-STRUCTURAL MATERIALS PROPERTIES MICROSTRUCTURE AND PROCESSING | 2022 | Lappeenranta Univ Technol; Univ Oulu; Univ Turku | Finland | European Regional Development Fund (ERDF) | 10.1016/j.msea.2022.143031 | sn | stainless tool steel CX | [6 empty] | 0 | [7 empty] | powder | 20, 65 | HT 850 0.5; HT 525 2; SURF machine | uniaxial | 25 |  | 0.1 |  |  | cylindrical, ASTM E466 | 3 | stress
1255 | Microstructure and fatigue behavior of 24CrNiMo low alloy steel prepared by selective laser melting | Cui, X.; Ni, C. L.; Wang, Z. Y.; Wu, C. L.; Zhang, C. H.; Zhang, S. | MATERIALS SCIENCE AND ENGINEERING A-STRUCTURAL MATERIALS PROPERTIES MICROSTRUCTURE AND PROCESSING | 2022 | Shenyang Dalu Laser Technol CO LTD; Shenyang Univ Technol; Wuzhou Univ | Peoples R China | Key Research Project from Shenyang Science and Technology; National Key Research and Development Program, China | 10.1016/j.msea.2022.143215 | sn | 24CrNiMo | LPBF | 320 | 950 | 110 | 40 |  | 0 |  | bidirection | 67 |  |  |  |  | powder | 28, 53 | SURF spark cut; SURF polish | uniaxial | 25 |  | 0.1 | M 3000 high-cycle fatigue tester (CARE 3000, Tianjin, China) |  | flat | 20 | stress | 10000000 |  |  | 1378
1256 | Effect of the prior-beta grain boundaries on mechanical behavior of Ti6Al4V alloy processed by laser directed energy deposition | Liu, Fengde; Wang, Hongxin#1; Zhang, Changchun#2 | MATERIALS SCIENCE AND ENGINEERING A-STRUCTURAL MATERIALS PROPERTIES MICROSTRUCTURE AND PROCESSING | 2022 | Changchun Univ Sci & Technol; Nanjing Univ Sci & Technol; West Anhui Univ | Peoples R China | Natural Science Foundation of Jiangsu, China | 10.1016/j.msea.2022.143389 | sn | Ti64 | DED | 5000 | 20 | 2800 | 700 |  | 0 | [7 empty] | powder | 45, 150 | HT 650 6; SURF EDM; SURF polish | uniaxial | 25 |  | -1 | LFV–100. HH | ASTM E606 | flat | 60 | stress |  | 119 | 816.6 | 903.6 | 14.53
1257 | Effect of the prior-beta grain boundaries on mechanical behavior of Ti6Al4V alloy processed by laser directed energy deposition | Liu, Fengde; Wang, Hongxin#1; Zhang, Changchun#2 | MATERIALS SCIENCE AND ENGINEERING A-STRUCTURAL MATERIALS PROPERTIES MICROSTRUCTURE AND PROCESSING | 2022 | Changchun Univ Sci & Technol; Nanjing Univ Sci & Technol; West Anhui Univ | Peoples R China | Natural Science Foundation of Jiangsu, China | 10.1016/j.msea.2022.143389 | sn | Ti64 | DED | 5000 | 20 | 2800 | 700 |  | 90 | [7 empty] | powder | 45, 150 | HT 650 6; SURF EDM; SURF polish | uniaxial | 25 |  | -1 | LFV–100. HH | ASTM E606 | flat | 60 | stress |  | 105 | 742.8 | 825.4 | 14.35
1258 | High-temperature mechanical performance of directed energy deposited Ti6242S alloy | Huang Weidong; Lin, Xin; Su, Kaiheng; Tan, Hua; Tang, Yinlin; Yan, Qiaodan; Yu, Jun | MATERIALS SCIENCE AND ENGINEERING A-STRUCTURAL MATERIALS PROPERTIES MICROSTRUCTURE AND PROCESSING | 2022 | Northwestern Polytech Univ | Peoples R China | National Natural Science Foundation of China (NSFC); Natural Science Foundation of Shaanxi Province, China ; Natural Science Foundation of Shandong Province | 10.1016/j.msea.2022.143526 | sn | Ti6242S | DED | 2800 | 15 |  |  |  | 0 |  | cross-hatching |  |  |  |  | 0.2 | powder | 75, 150 | HT 960 1; HT 595 6; SURF polish | uniaxial | 450 |  | 0.1 |  |  |  | 100, 120 | stress | 10000000 |  | 543.1 | 722.2 | 18.3
1259 | High-temperature mechanical performance of directed energy deposited Ti6242S alloy | Huang Weidong; Lin, Xin; Su, Kaiheng; Tan, Hua; Tang, Yinlin; Yan, Qiaodan; Yu, Jun | MATERIALS SCIENCE AND ENGINEERING A-STRUCTURAL MATERIALS PROPERTIES MICROSTRUCTURE AND PROCESSING | 2022 | Northwestern Polytech Univ | Peoples R China | National Natural Science Foundation of China (NSFC); Natural Science Foundation of Shaanxi Province, China ; Natural Science Foundation of Shandong Province | 10.1016/j.msea.2022.143526 | sn | Ti6242S | DED | 2800 | 15 |  |  |  | 90 |  | cross-hatching |  |  |  |  | 0.2 | powder | 75, 150 | HT 960 1; HT 595 6; SURF polish | uniaxial | 450 |  | 0.1 |  |  |  | 100, 120 | stress | 10000000 |  | 519.1 | 698.6 | 20.1
1260 | Fatigue performance of hybrid steel samples with laser sintered implants | Capela, Carlos; Costa, Jose D. M.; Ferreira, J. A. Martins; Santos, Luis M. S. | XVIII INTERNATIONAL COLLOQUIUM ON MECHANICAL FATIGUE OF METALS (ICMFM XVIII) | 2016 | Polytech Inst Leiria; Univ Coimbra | Portugal |  | 10.1016/j.proeng.2016.08.874 | sn | 18Ni300 | LPBF |  | 200 |  |  |  | 90 | [7 empty] | powder |  |  | uniaxial | 25 |  | 0 | Instron EletroPuls E10000 |  | cylindrical | 15, 20 | stress |  | 168 |  | 1147 | 5.12
1261 | Fatigue performance of hybrid steel samples with laser sintered implants | Capela, Carlos; Costa, Jose D. M.; Ferreira, J. A. Martins; Santos, Luis M. S. | XVIII INTERNATIONAL COLLOQUIUM ON MECHANICAL FATIGUE OF METALS (ICMFM XVIII) | 2016 | Polytech Inst Leiria; Univ Coimbra | Portugal |  | 10.1016/j.proeng.2016.08.874 | sn | 18Ni300/1.2344 steel | LPBF+WROUGHT |  | 200 |  |  |  | 90 | [10 empty] | uniaxial | 25 |  | 0 | Instron EletroPuls E10000 |  | cylindrical | 15, 20 | stress |  | 181 |  | 1139 | 4.6
1262 | Influence on the fatigue behavior of additively manufactured aluminum structures | Kaufmann, Heinz; Melz, Tobias; Scurria, Matilde#1; Wagener, Rainer | FATIGUE DESIGN 2019, INTERNATIONAL CONFERENCE ON FATIGUE DESIGN, 8TH EDITION | 2019 | Fraunhofer Insitut | Germany | Federal Ministry for Economic Affairs and Energy, Germany | 10.1016/j.prostr.2019.12.041 | sn | AlSi10Mg | LPBF | [5 empty] | 0 | [7 empty] | powder |  |  | uniaxial | 25 |  | -1 |  |  |  | 100 | stress
1263 | Influence on the fatigue behavior of additively manufactured aluminum structures | Kaufmann, Heinz; Melz, Tobias; Scurria, Matilde#1; Wagener, Rainer | FATIGUE DESIGN 2019, INTERNATIONAL CONFERENCE ON FATIGUE DESIGN, 8TH EDITION | 2019 | Fraunhofer Insitut | Germany | Federal Ministry for Economic Affairs and Energy, Germany | 10.1016/j.prostr.2019.12.041 | sn | AlSi10Mg | LPBF | [5 empty] | 90 | [7 empty] | powder |  |  | uniaxial | 25 |  | -1 |  |  |  | 100 | stress
1264 | Influence on the fatigue behavior of additively manufactured aluminum structures | Kaufmann, Heinz; Melz, Tobias; Scurria, Matilde#1; Wagener, Rainer | FATIGUE DESIGN 2019, INTERNATIONAL CONFERENCE ON FATIGUE DESIGN, 8TH EDITION | 2019 | Fraunhofer Insitut | Germany | Federal Ministry for Economic Affairs and Energy, Germany | 10.1016/j.prostr.2019.12.041 | sn | AlSi10Mg | LPBF | [5 empty] | 90 | [7 empty] | powder |  |  | uniaxial | 25 |  | -1 |  |  |  | 100 | stress
1265 | Influence on the fatigue behavior of additively manufactured aluminum structures | Kaufmann, Heinz; Melz, Tobias; Scurria, Matilde#1; Wagener, Rainer | FATIGUE DESIGN 2019, INTERNATIONAL CONFERENCE ON FATIGUE DESIGN, 8TH EDITION | 2019 | Fraunhofer Insitut | Germany | Federal Ministry for Economic Affairs and Energy, Germany | 10.1016/j.prostr.2019.12.041 | sn | AlSi10Mg | LPBF | [5 empty] | 90 | [7 empty] | powder |  |  | uniaxial | 25 |  | -1 |  |  | Kt=1.7 | 100 | stress
1266 | Influence on the fatigue behavior of additively manufactured aluminum structures | Kaufmann, Heinz; Melz, Tobias; Scurria, Matilde#1; Wagener, Rainer | FATIGUE DESIGN 2019, INTERNATIONAL CONFERENCE ON FATIGUE DESIGN, 8TH EDITION | 2019 | Fraunhofer Insitut | Germany | Federal Ministry for Economic Affairs and Energy, Germany | 10.1016/j.prostr.2019.12.041 | sn | AlSi10Mg | LPBF | [5 empty] | 90 | [7 empty] | powder |  |  | uniaxial | 25 |  | -1 |  |  | Kt=2.3 | 100 | stress
1267 | Static and fatigue behavior of laser welded additively manufactured 17-4 PH steel plates | Alfieri, Vittorio; Caiazzo, Fabrizia; Giannella, Venanzio; Sepe, Raffaele | SECOND EUROPEAN CONFERENCE ON THE STRUCTURAL INTEGRITY OF ADDITIVELY MANUFACTURED MATERIALS | 2021 | Univ Salerno | Italy |  | 10.1016/j.prostr.2021.12.025 | sn | 17-4 PH | LPBF+laser welding | [5 empty] | 90 | N2 | [6 empty] | powder | 36 | HT 650 1; SURF machine | uniaxial | 25 |  | -1 | Instron 8502 | ASTM E466 | flat | 10 | stress
1268 | SLM process parameters effects on the fatigue strength of AMed Inconel 718 | Macoretta, G.; Monelli, B. D. | 4TH INTERNATIONAL CONFERENCE ON STRUCTURAL INTEGRITY (ICSI 2021) | 2022 | Univ Pisa | Italy |  | 10.1016/j.prostr.2022.01.132 | sn | IN718 | LPBF |  |  |  | 60 | 170 | 90 | Ar | [6 empty] | powder | 13, 53 | SURF as-built | uniaxial, resonance | 25 |  | 0.05 | Rumul Mikrotron |  | cylindrical, ASTM E466 | 150 | stress
1269 | SLM process parameters effects on the fatigue strength of AMed Inconel 718 | Macoretta, G.; Monelli, B. D. | 4TH INTERNATIONAL CONFERENCE ON STRUCTURAL INTEGRITY (ICSI 2021) | 2022 | Univ Pisa | Italy |  | 10.1016/j.prostr.2022.01.132 | sn | IN718 | LPBF |  |  |  | 60 | 170 | 90 | Ar | [6 empty] | powder | 13, 53 | SURF as-built | uniaxial, resonance | 25 |  | 0.05 | Rumul Mikrotron |  | cylindrical, ASTM E466 | 150 | stress
1270 | SLM process parameters effects on the fatigue strength of AMed Inconel 718 | Macoretta, G.; Monelli, B. D. | 4TH INTERNATIONAL CONFERENCE ON STRUCTURAL INTEGRITY (ICSI 2021) | 2022 | Univ Pisa | Italy |  | 10.1016/j.prostr.2022.01.132 | sn | IN718 | LPBF |  |  |  | 60 | 170 | 90 | Ar | [6 empty] | powder | 13, 53 | SURF as-built | uniaxial, resonance | 25 |  | 0.05 | Rumul Mikrotron |  | cylindrical, ASTM E466 | 150 | stress
1271 | The effect of porosity defects on the mid-cycle fatigue behavior of directed energy deposited Ti-6Al-4V | He, Xiaofan; Li, Yuhai; Tang, Dingcheng; Wang, Tianshuai; Wang, Xiaobo; Wu, Bin | THEORETICAL AND APPLIED FRACTURE MECHANICS | 2022 | Beihang Univ; Shenyang Aircraft Design Res Inst | Peoples R China | National Key Research and Development Program, China; National Natural Science Foundation of China (NSFC) | 10.1016/j.tafmec.2022.103322 | sn | Ti64 | DED | 5000 | 16.67 | 3000 | 900 |  | 0 | [7 empty] | powder | 106, 250 | HT 600 4; SURF machine; SURF polish | uniaxial | 25 |  | 0.06 | Instron 8801 | ASTM E466 |  | 10 | stress
1272 | Defect induced cracking and modeling of fatigue strength for an additively manufactured Ti-6Al-4V alloy in very high cycle fatigue regime | Chi, Weiqian; Li, Ying#1; Sun, Chengqi; Wang, Wenjing; Xu, Wei#3 | THEORETICAL AND APPLIED FRACTURE MECHANICS | 2022 | Beijing Inst Aeronaut Mat; Beijing Jiaotong Univ; Chinese Acad Sci | Peoples R China | China State Railway Group Co., Ltd.; National Natural Science Foundation of China (NSFC) | 10.1016/j.tafmec.2022.103380 | sn | Ti64 | LPBF | [5 empty] | 90 | [7 empty] | powder |  | HT 710 2; HIP 920 2 1000; SURF machine; SURF polish | VHCF | 25 |  | -1 | USF-2000A |  |  | 20000 | stress |  |  | 849 | 946
1273 | Defect induced cracking and modeling of fatigue strength for an additively manufactured Ti-6Al-4V alloy in very high cycle fatigue regime | Chi, Weiqian; Li, Ying#1; Sun, Chengqi; Wang, Wenjing; Xu, Wei#3 | THEORETICAL AND APPLIED FRACTURE MECHANICS | 2022 | Beijing Inst Aeronaut Mat; Beijing Jiaotong Univ; Chinese Acad Sci | Peoples R China | China State Railway Group Co., Ltd.; National Natural Science Foundation of China (NSFC) | 10.1016/j.tafmec.2022.103380 | sn | Ti64 | LPBF | [5 empty] | 90 | [7 empty] | powder |  | HT 710 2; HIP 920 2 1000; SURF machine; SURF polish | VHCF | 25 |  | -1 | USF-2000A |  | artificial defect A | 20000 | stress |  |  | 849 | 946
1274 | Defect induced cracking and modeling of fatigue strength for an additively manufactured Ti-6Al-4V alloy in very high cycle fatigue regime | Chi, Weiqian; Li, Ying#1; Sun, Chengqi; Wang, Wenjing; Xu, Wei#3 | THEORETICAL AND APPLIED FRACTURE MECHANICS | 2022 | Beijing Inst Aeronaut Mat; Beijing Jiaotong Univ; Chinese Acad Sci | Peoples R China | China State Railway Group Co., Ltd.; National Natural Science Foundation of China (NSFC) | 10.1016/j.tafmec.2022.103380 | sn | Ti64 | LPBF | [5 empty] | 90 | [7 empty] | powder |  | HT 710 2; HIP 920 2 1000; SURF machine; SURF polish | VHCF | 25 |  | -1 | USF-2000A |  | artificial defect B | 20000 | stress |  |  | 849 | 946
1275 | Defect induced cracking and modeling of fatigue strength for an additively manufactured Ti-6Al-4V alloy in very high cycle fatigue regime | Chi, Weiqian; Li, Ying#1; Sun, Chengqi; Wang, Wenjing; Xu, Wei#3 | THEORETICAL AND APPLIED FRACTURE MECHANICS | 2022 | Beijing Inst Aeronaut Mat; Beijing Jiaotong Univ; Chinese Acad Sci | Peoples R China | China State Railway Group Co., Ltd.; National Natural Science Foundation of China (NSFC) | 10.1016/j.tafmec.2022.103380 | sn | Ti64 | LPBF | [5 empty] | 90 | [7 empty] | powder |  | HT 710 2; HIP 920 2 1000; SURF machine; SURF polish | VHCF | 25 |  | -1 | USF-2000A |  | artificial defect C | 20000 | stress |  |  | 849 | 946
1276 | Defect induced cracking and modeling of fatigue strength for an additively manufactured Ti-6Al-4V alloy in very high cycle fatigue regime | Chi, Weiqian; Li, Ying#1; Sun, Chengqi; Wang, Wenjing; Xu, Wei#3 | THEORETICAL AND APPLIED FRACTURE MECHANICS | 2022 | Beijing Inst Aeronaut Mat; Beijing Jiaotong Univ; Chinese Acad Sci | Peoples R China | China State Railway Group Co., Ltd.; National Natural Science Foundation of China (NSFC) | 10.1016/j.tafmec.2022.103380 | sn | Ti64 | LPBF | [5 empty] | 90 | [7 empty] | powder |  | HT 710 2; SURF machine; SURF polish | VHCF | 25 |  | -1 | USF-2000A |  | cylindrical | 20000 | stress |  |  | 951 | 1007
1277 | Defect induced cracking and modeling of fatigue strength for an additively manufactured Ti-6Al-4V alloy in very high cycle fatigue regime | Chi, Weiqian; Li, Ying#1; Sun, Chengqi; Wang, Wenjing; Xu, Wei#3 | THEORETICAL AND APPLIED FRACTURE MECHANICS | 2022 | Beijing Inst Aeronaut Mat; Beijing Jiaotong Univ; Chinese Acad Sci | Peoples R China | China State Railway Group Co., Ltd.; National Natural Science Foundation of China (NSFC) | 10.1016/j.tafmec.2022.103380 | sn | Ti64 | LPBF | [5 empty] | 90 | [7 empty] | powder |  | HT 710 2; SURF machine; SURF polish | VHCF | 25 |  | -1 | USF-2000A |  | artificial defect | 20000 | stress |  |  | 951 | 1007
1278 | Study of the notch fatigue behaviour under biaxial conditions of maraging steel produced by selective laser melting | Antunes, Fernando V.; Borrego, Luis P.; Branco, Ricardo; Cruces, Alejandro S.; Exposito, A.; Lopez-Crespo, Pablo | THEORETICAL AND APPLIED FRACTURE MECHANICS | 2022 | Coimbra Polytech ISEC; High Resolut Cazorla Hosp; Univ Coimbra; Univ Malaga | Portugal; Spain | European Commission; European Regional Development Fund (ERDF); High Resolution Cazorla Hospital; Ubeda San Juan de la Cruz Hospital (Jaen, Spain) | 10.1016/j.tafmec.2022.103469 | sn | 18Ni300 | LPBF | 400 | 800 |  | 40 |  | 90 | [7 empty] | powder |  |  | multiaxial | 25 |  | -1 | MTS 809 |  | cylindrical | 0.5 | stress |  | 168 | 910 | 1147
1279 | Study of the notch fatigue behaviour under biaxial conditions of maraging steel produced by selective laser melting | Antunes, Fernando V.; Borrego, Luis P.; Branco, Ricardo; Cruces, Alejandro S.; Exposito, A.; Lopez-Crespo, Pablo | THEORETICAL AND APPLIED FRACTURE MECHANICS | 2022 | Coimbra Polytech ISEC; High Resolut Cazorla Hosp; Univ Coimbra; Univ Malaga | Portugal; Spain | European Commission; European Regional Development Fund (ERDF); High Resolution Cazorla Hospital; Ubeda San Juan de la Cruz Hospital (Jaen, Spain) | 10.1016/j.tafmec.2022.103469 | sn | 18Ni300 | LPBF | 400 | 800 |  | 40 |  | 90 | [7 empty] | powder |  |  | multiaxial | 25 |  | -1 | MTS 809 |  | notch 0.4 mm | 0.5 | stress |  | 168 | 910 | 1147
1280 | Study of the notch fatigue behaviour under biaxial conditions of maraging steel produced by selective laser melting | Antunes, Fernando V.; Borrego, Luis P.; Branco, Ricardo; Cruces, Alejandro S.; Exposito, A.; Lopez-Crespo, Pablo | THEORETICAL AND APPLIED FRACTURE MECHANICS | 2022 | Coimbra Polytech ISEC; High Resolut Cazorla Hosp; Univ Coimbra; Univ Malaga | Portugal; Spain | European Commission; European Regional Development Fund (ERDF); High Resolution Cazorla Hospital; Ubeda San Juan de la Cruz Hospital (Jaen, Spain) | 10.1016/j.tafmec.2022.103469 | sn | 18Ni300 | LPBF | 400 | 800 |  | 40 |  | 90 | [7 empty] | powder |  |  | multiaxial | 25 |  | -1 | MTS 809 |  | notch 1.0 mm | 0.5 | stress |  | 168 | 910 | 1147
1281 | Corrosion fatigue behavior of electron beam melted iron in simulated body fluid | Ebbert, Christoph; Grundmeier, Guido; Herbst, Sebastian; Krooss, Philipp; Maier, Hans Juergen; Niendorf, Thomas; Nurnberger, Florian; Torrent, Christof Johannes Jaime; Voigt, Markus; Wackenrohr, Steffen | NPJ MATERIALS DEGRADATION | 2022 | Leibniz Univ Hannover; Paderborn Univ; Univ Kassel | Germany | German Research Foundation (DFG) | 10.1038/s41529-022-00226-4 | sn | cp Fe | EPBF |  | 4000 | 80 | 50 | 400 | 90 |  | meander | 90 |  | 12.25 |  |  | powder | 63, 150 | SURF machine | RBF | 25 |  |  | Zwick Roell 200 tC |  | cylindrical, DIN 50113 |  | stress | 5000000
1282 | Impact of surface and pore characteristics on fatigue life of laser powder bed fusion Ti-6Al-4V alloy described by neural network models | Attardo, Ross; Billo, Richard; Glavicic, Michael; Layman, Maxwell; Luo, Tengfei; Ma, Ruimin; Moon, Seunghyun; Nordin, Mark; Tomonto, Charles; Wheelock, Paul | SCIENTIFIC REPORTS | 2021 | Johnson & Johnson; Rolls Royce; Univ Notre Dame | USA | Rolls-Royce; V4 Institute | 10.1038/s41598-021-99959-6 | sn | Ti64 | LPBF |  | 750 |  | 60 |  | 90 |  |  | 245 |  |  |  |  | powder |  | HT 650 2; SURF grit blast | uniaxial | 25 |  | 0 |  | ASTM E466 |  |  | stress | 1000000
1283 | Impact of surface and pore characteristics on fatigue life of laser powder bed fusion Ti-6Al-4V alloy described by neural network models | Attardo, Ross; Billo, Richard; Glavicic, Michael; Layman, Maxwell; Luo, Tengfei; Ma, Ruimin; Moon, Seunghyun; Nordin, Mark; Tomonto, Charles; Wheelock, Paul | SCIENTIFIC REPORTS | 2021 | Johnson & Johnson; Rolls Royce; Univ Notre Dame | USA | Rolls-Royce; V4 Institute | 10.1038/s41598-021-99959-6 | sn | Ti64 | LPBF |  | 1000 |  | 60 |  | 90 |  |  | 245 |  |  |  |  | powder |  | HT 650 2; SURF grit blast | uniaxial | 25 |  | 0 |  | ASTM E466 |  |  | stress | 1000000
1284 | Impact of surface and pore characteristics on fatigue life of laser powder bed fusion Ti-6Al-4V alloy described by neural network models | Attardo, Ross; Billo, Richard; Glavicic, Michael; Layman, Maxwell; Luo, Tengfei; Ma, Ruimin; Moon, Seunghyun; Nordin, Mark; Tomonto, Charles; Wheelock, Paul | SCIENTIFIC REPORTS | 2021 | Johnson & Johnson; Rolls Royce; Univ Notre Dame | USA | Rolls-Royce; V4 Institute | 10.1038/s41598-021-99959-6 | sn | Ti64 | LPBF |  | 1250 |  | 60 |  | 90 |  |  | 245 |  |  |  |  | powder |  | HT 650 2; SURF grit blast | uniaxial | 25 |  | 0 |  | ASTM E466 |  |  | stress | 1000000
1285 | Impact of surface and pore characteristics on fatigue life of laser powder bed fusion Ti-6Al-4V alloy described by neural network models | Attardo, Ross; Billo, Richard; Glavicic, Michael; Layman, Maxwell; Luo, Tengfei; Ma, Ruimin; Moon, Seunghyun; Nordin, Mark; Tomonto, Charles; Wheelock, Paul | SCIENTIFIC REPORTS | 2021 | Johnson & Johnson; Rolls Royce; Univ Notre Dame | USA | Rolls-Royce; V4 Institute | 10.1038/s41598-021-99959-6 | sn | Ti64 | LPBF |  | 1500 |  | 60 |  | 90 |  |  | 245 |  |  |  |  | powder |  | HT 650 2; SURF grit blast | uniaxial | 25 |  | 0 |  | ASTM E466 |  |  | stress | 1000000
1286 | Impact of surface and pore characteristics on fatigue life of laser powder bed fusion Ti-6Al-4V alloy described by neural network models | Attardo, Ross; Billo, Richard; Glavicic, Michael; Layman, Maxwell; Luo, Tengfei; Ma, Ruimin; Moon, Seunghyun; Nordin, Mark; Tomonto, Charles; Wheelock, Paul | SCIENTIFIC REPORTS | 2021 | Johnson & Johnson; Rolls Royce; Univ Notre Dame | USA | Rolls-Royce; V4 Institute | 10.1038/s41598-021-99959-6 | sn | Ti64 | LPBF |  | 1750 |  | 60 |  | 90 |  |  | 245 |  |  |  |  | powder |  | HT 650 2; SURF grit blast | uniaxial | 25 |  | 0 |  | ASTM E466 |  |  | stress | 1000000
1287 | Impact of surface and pore characteristics on fatigue life of laser powder bed fusion Ti-6Al-4V alloy described by neural network models | Attardo, Ross; Billo, Richard; Glavicic, Michael; Layman, Maxwell; Luo, Tengfei; Ma, Ruimin; Moon, Seunghyun; Nordin, Mark; Tomonto, Charles; Wheelock, Paul | SCIENTIFIC REPORTS | 2021 | Johnson & Johnson; Rolls Royce; Univ Notre Dame | USA | Rolls-Royce; V4 Institute | 10.1038/s41598-021-99959-6 | sn | Ti64 | LPBF |  | 2000 |  | 60 |  | 90 |  |  | 245 |  |  |  |  | powder |  | HT 650 2; SURF grit blast | uniaxial | 25 |  | 0 |  | ASTM E466 |  |  | stress | 1000000
1288 | Impact of surface and pore characteristics on fatigue life of laser powder bed fusion Ti-6Al-4V alloy described by neural network models | Attardo, Ross; Billo, Richard; Glavicic, Michael; Layman, Maxwell; Luo, Tengfei; Ma, Ruimin; Moon, Seunghyun; Nordin, Mark; Tomonto, Charles; Wheelock, Paul | SCIENTIFIC REPORTS | 2021 | Johnson & Johnson; Rolls Royce; Univ Notre Dame | USA | Rolls-Royce; V4 Institute | 10.1038/s41598-021-99959-6 | sn | Ti64 | LPBF |  | 750 |  | 60 |  | 90 |  |  | 245 |  |  |  |  | powder |  | HT 650 2; SURF machine | uniaxial | 25 |  | 0 |  | ASTM E466 |  |  | stress | 1000000
1289 | Impact of surface and pore characteristics on fatigue life of laser powder bed fusion Ti-6Al-4V alloy described by neural network models | Attardo, Ross; Billo, Richard; Glavicic, Michael; Layman, Maxwell; Luo, Tengfei; Ma, Ruimin; Moon, Seunghyun; Nordin, Mark; Tomonto, Charles; Wheelock, Paul | SCIENTIFIC REPORTS | 2021 | Johnson & Johnson; Rolls Royce; Univ Notre Dame | USA | Rolls-Royce; V4 Institute | 10.1038/s41598-021-99959-6 | sn | Ti64 | LPBF |  | 1000 |  | 60 |  | 90 |  |  | 245 |  |  |  |  | powder |  | HT 650 2; SURF machine | uniaxial | 25 |  | 0 |  | ASTM E466 |  |  | stress | 1000000
1290 | Impact of surface and pore characteristics on fatigue life of laser powder bed fusion Ti-6Al-4V alloy described by neural network models | Attardo, Ross; Billo, Richard; Glavicic, Michael; Layman, Maxwell; Luo, Tengfei; Ma, Ruimin; Moon, Seunghyun; Nordin, Mark; Tomonto, Charles; Wheelock, Paul | SCIENTIFIC REPORTS | 2021 | Johnson & Johnson; Rolls Royce; Univ Notre Dame | USA | Rolls-Royce; V4 Institute | 10.1038/s41598-021-99959-6 | sn | Ti64 | LPBF |  | 1250 |  | 60 |  | 90 |  |  | 245 |  |  |  |  | powder |  | HT 650 2; SURF machine | uniaxial | 25 |  | 0 |  | ASTM E466 |  |  | stress | 1000000
1291 | Impact of surface and pore characteristics on fatigue life of laser powder bed fusion Ti-6Al-4V alloy described by neural network models | Attardo, Ross; Billo, Richard; Glavicic, Michael; Layman, Maxwell; Luo, Tengfei; Ma, Ruimin; Moon, Seunghyun; Nordin, Mark; Tomonto, Charles; Wheelock, Paul | SCIENTIFIC REPORTS | 2021 | Johnson & Johnson; Rolls Royce; Univ Notre Dame | USA | Rolls-Royce; V4 Institute | 10.1038/s41598-021-99959-6 | sn | Ti64 | LPBF |  | 1500 |  | 60 |  | 90 |  |  | 245 |  |  |  |  | powder |  | HT 650 2; SURF machine | uniaxial | 25 |  | 0 |  | ASTM E466 |  |  | stress | 1000000
1292 | Impact of surface and pore characteristics on fatigue life of laser powder bed fusion Ti-6Al-4V alloy described by neural network models | Attardo, Ross; Billo, Richard; Glavicic, Michael; Layman, Maxwell; Luo, Tengfei; Ma, Ruimin; Moon, Seunghyun; Nordin, Mark; Tomonto, Charles; Wheelock, Paul | SCIENTIFIC REPORTS | 2021 | Johnson & Johnson; Rolls Royce; Univ Notre Dame | USA | Rolls-Royce; V4 Institute | 10.1038/s41598-021-99959-6 | sn | Ti64 | LPBF |  | 1750 |  | 60 |  | 90 |  |  | 245 |  |  |  |  | powder |  | HT 650 2; SURF machine | uniaxial | 25 |  | 0 |  | ASTM E466 |  |  | stress | 1000000
1293 | Impact of surface and pore characteristics on fatigue life of laser powder bed fusion Ti-6Al-4V alloy described by neural network models | Attardo, Ross; Billo, Richard; Glavicic, Michael; Layman, Maxwell; Luo, Tengfei; Ma, Ruimin; Moon, Seunghyun; Nordin, Mark; Tomonto, Charles; Wheelock, Paul | SCIENTIFIC REPORTS | 2021 | Johnson & Johnson; Rolls Royce; Univ Notre Dame | USA | Rolls-Royce; V4 Institute | 10.1038/s41598-021-99959-6 | sn | Ti64 | LPBF |  | 2000 |  | 60 |  | 90 |  |  | 245 |  |  |  |  | powder |  | HT 650 2; SURF machine | uniaxial | 25 |  | 0 |  | ASTM E466 |  |  | stress | 1000000
1294 | Artificial porosity introduced during L-PBF of IN718, and its effect on fatigue performance before and after HIP | Dubiez-Le Goff, Sophie; Gardstam, Johannes; Mellin, Pelle; Strandh, Emil | POWDER METALLURGY | 2021 | Linde AG; Quintus Technol AB; Swerim AB | Germany; Sweden | Linde AG; Quintus Technologies AB; Swedish Government; Swedish Governmental Agency for Innovation Systems (Vinnova) | 10.1080/00325899.2021.1971870 | sn | IN718 | LPBF |  |  |  | 30 | 200 | 90 | Ar | [6 empty] | powder |  | HT 1065 1.5; HT 970 1; HT 718 8; HT 621 8; SURF machine; SURF polish | uniaxial | 25 |  | 0.1 |  | ISO 1099 | artificial pore |  | stress
1295 | Artificial porosity introduced during L-PBF of IN718, and its effect on fatigue performance before and after HIP | Dubiez-Le Goff, Sophie; Gardstam, Johannes; Mellin, Pelle; Strandh, Emil | POWDER METALLURGY | 2021 | Linde AG; Quintus Technol AB; Swerim AB | Germany; Sweden | Linde AG; Quintus Technologies AB; Swedish Government; Swedish Governmental Agency for Innovation Systems (Vinnova) | 10.1080/00325899.2021.1971870 | sn | IN718 | LPBF |  |  |  | 30 | 200 | 90 | Ar | [6 empty] | powder |  | HT 1065 1.5; HIP 1150 4 1500; HT 970 1; HT 718 8; HT 621 8; SURF machine; SURF polish | uniaxial | 25 |  | 0.1 |  | ISO 1099 | artificial pore |  | stress
1296 | Artificial porosity introduced during L-PBF of IN718, and its effect on fatigue performance before and after HIP | Dubiez-Le Goff, Sophie; Gardstam, Johannes; Mellin, Pelle; Strandh, Emil | POWDER METALLURGY | 2021 | Linde AG; Quintus Technol AB; Swerim AB | Germany; Sweden | Linde AG; Quintus Technologies AB; Swedish Government; Swedish Governmental Agency for Innovation Systems (Vinnova) | 10.1080/00325899.2021.1971870 | sn | IN718 | LPBF |  |  |  | 30 | 200 | 90 | Ar | [6 empty] | powder |  | HT 1065 1.5; HIP 1150 4 1500; HIP 970 1 1500; HIP 718 8 1500; HIP 621 8 1500; SURF machine; SURF polish | uniaxial | 25 |  | 0.1 |  | ISO 1099 | artificial pore |  | stress
1297 | Artificial porosity introduced during L-PBF of IN718, and its effect on fatigue performance before and after HIP | Dubiez-Le Goff, Sophie; Gardstam, Johannes; Mellin, Pelle; Strandh, Emil | POWDER METALLURGY | 2021 | Linde AG; Quintus Technol AB; Swerim AB | Germany; Sweden | Linde AG; Quintus Technologies AB; Swedish Government; Swedish Governmental Agency for Innovation Systems (Vinnova) | 10.1080/00325899.2021.1971870 | sn | IN718 | LPBF |  |  |  | 30 | 200 | 90 | Ar | [6 empty] | powder |  | HT 1065 1.5; HT 970 1; HT 718 8; HT 621 8; SURF machine; SURF polish | uniaxial | 25 |  | 0.1 |  | ISO 1099 |  |  | stress
1298 | Variation of fatigue strength of parts manufactured by laser powder bed fusion | Hatami, Sepehr | POWDER METALLURGY | 2022 | RISE IVF AB | Sweden | Center for Additive Manufacturing-metal (CAM2); Research Institutes of Sweden; Sweden's Innovation Agency | 10.1080/00325899.2021.2010932 | sn | 316L | LPBF |  |  |  | 50 | 200 | 90 | [7 empty] | powder | 30.9, 65.9 | SURF machine; SURF polish | uniaxial | 25 |  | 0.1 | MTS |  | ISO 1099 | 20 | stress | 2000000
1299 | Improved fatigue properties of laser powder bed fusion of Al-4.74Mg-0.70Sc-0.32Zr alloy via hot isostatic pressing | Chen, Jing#1; El Mansori, Mohamed; Fang, Yanbo; Huang Weidong; Kang, Nan; Lin, Xin; Qin, Zehao; Wang, Zihong; Zhan, Chunhui; Zong, Huajing | MATERIALS RESEARCH LETTERS | 2022 | HESAM Univ; Northwestern Polytech Univ; Sichuan Aerosp Chuannan Initiating Explos Technol | France; Peoples R China | National Key Research and Development Program, China; National Natural Science Foundation of China (NSFC); Northwestern Polytech Univ | 10.1080/21663831.2022.2088252 | sn | Al–4.74Mg–0.70Sc–0.32Zr | LPBF | 370 | 1000 | 120 | 30 | 80 | 90 |  | stripe | 67 |  |  |  |  | powder | 15, 53 | HIP 325 4 1000; SURF machine; SURF polish | uniaxial | 25 |  | 0.1 | MTS Landmark |  |  | 100 | stress | 10000000 | 67.5 | 510.9 | 533.7 | 15.6
1300 | Improved fatigue properties of laser powder bed fusion of Al-4.74Mg-0.70Sc-0.32Zr alloy via hot isostatic pressing | Chen, Jing#1; El Mansori, Mohamed; Fang, Yanbo; Huang Weidong; Kang, Nan; Lin, Xin; Qin, Zehao; Wang, Zihong; Zhan, Chunhui; Zong, Huajing | MATERIALS RESEARCH LETTERS | 2022 | HESAM Univ; Northwestern Polytech Univ; Sichuan Aerosp Chuannan Initiating Explos Technol | France; Peoples R China | National Key Research and Development Program, China; National Natural Science Foundation of China (NSFC); Northwestern Polytech Univ | 10.1080/21663831.2022.2088252 | sn | Al–4.74Mg–0.70Sc–0.32Zr | LPBF | 370 | 1000 | 120 | 30 | 80 | 90 |  | stripe | 67 |  |  |  |  | powder | 15, 53 | HT 325 4; SURF machine; SURF polish | uniaxial | 25 |  | 0.1 | MTS Landmark |  |  | 100 | stress | 10000000 | 66.7 | 509.6 | 534.9 | 14.5
1301 | Heat treatment effect on fatigue behavior of 3D-printed maraging steels | Kovan, Volkan; Tezel, Tugce | RAPID PROTOTYPING JOURNAL | 2022 | Akdeniz Univ | Turkey |  | 10.1108/RPJ-03-2021-0069 | sn | X3NiCoMoTi18-9–5 steel | LPBF | 285 | 960 | 110 | 40 |  | 90 | [7 empty] | powder |  | SURF sandblast | RBF | 25 |  | -1 | Raagen brand rotating bending fatigue test device |  | ISO 1143 | 15 | stress
1302 | Heat treatment effect on fatigue behavior of 3D-printed maraging steels | Kovan, Volkan; Tezel, Tugce | RAPID PROTOTYPING JOURNAL | 2022 | Akdeniz Univ | Turkey |  | 10.1108/RPJ-03-2021-0069 | sn | X3NiCoMoTi18-9–5 steel | LPBF | 285 | 960 | 110 | 40 |  | 90 | [7 empty] | powder |  | HT 490 6; SURF sandblast | RBF | 25 |  | -1 | Raagen brand rotating bending fatigue test device |  | ISO 1143 | 15 | stress
1303 | Heat treatment effect on fatigue behavior of 3D-printed maraging steels | Kovan, Volkan; Tezel, Tugce | RAPID PROTOTYPING JOURNAL | 2022 | Akdeniz Univ | Turkey |  | 10.1108/RPJ-03-2021-0069 | sn | X3NiCoMoTi18-9–5 steel | LPBF | 285 | 960 | 110 | 40 |  | 90 | [7 empty] | powder |  | HT 840 1; SURF sandblast | RBF | 25 |  | -1 | Raagen brand rotating bending fatigue test device |  | ISO 1143 | 15 | stress
1304 | Heat treatment effect on fatigue behavior of 3D-printed maraging steels | Kovan, Volkan; Tezel, Tugce | RAPID PROTOTYPING JOURNAL | 2022 | Akdeniz Univ | Turkey |  | 10.1108/RPJ-03-2021-0069 | sn | X3NiCoMoTi18-9–5 steel | LPBF | 285 | 960 | 110 | 40 |  | 90 | [7 empty] | powder |  | HT 840 1; HT 490 6; SURF sandblast | RBF | 25 |  | -1 | Raagen brand rotating bending fatigue test device |  | ISO 1143 | 15 | stress
1305 | Fatigue strength of PBF-LB/M and wrought 316L stainless steel: effect of post-treatment and cyclic mean stress | Boehm, Stefan; Braun, Moritz; Ehlers, Soeren; Kryukov, Igor; Mayer, Eduard; Sheikhi, Shahram; Taghipour, Aliakbar; Wolf, Christian; Wu, Rachael | FATIGUE & FRACTURE OF ENGINEERING MATERIALS & STRUCTURES | 2021 | Hamburg Univ Technol; Isfahan Univ Technol; Univ Appl Sci Hamburg; Univ Kassel | Germany; Iran | Projekt DEAL | 10.1111/ffe.13552 | sn | 316L | LPBF | 100, 180 | 812.5 |  | 40 | [9 empty] | powder |  | SURF N | uniaxial | 25 |  | 0 |  |  | cylindrical, ASTM E466, Kt=1.05 | 8 | stress | 2000000
1306 | Fatigue strength of PBF-LB/M and wrought 316L stainless steel: effect of post-treatment and cyclic mean stress | Boehm, Stefan; Braun, Moritz; Ehlers, Soeren; Kryukov, Igor; Mayer, Eduard; Sheikhi, Shahram; Taghipour, Aliakbar; Wolf, Christian; Wu, Rachael | FATIGUE & FRACTURE OF ENGINEERING MATERIALS & STRUCTURES | 2021 | Hamburg Univ Technol; Isfahan Univ Technol; Univ Appl Sci Hamburg; Univ Kassel | Germany; Iran | Projekt DEAL | 10.1111/ffe.13552 | sn | 316L | LPBF | 100, 180 | 812.5 |  | 40 | [9 empty] | powder |  | HT 650 2; SURF N | uniaxial | 25 |  | 0 |  |  | cylindrical, ASTM E466, Kt=1.05 | 8 | stress | 2000000
1307 | Fatigue strength of PBF-LB/M and wrought 316L stainless steel: effect of post-treatment and cyclic mean stress | Boehm, Stefan; Braun, Moritz; Ehlers, Soeren; Kryukov, Igor; Mayer, Eduard; Sheikhi, Shahram; Taghipour, Aliakbar; Wolf, Christian; Wu, Rachael | FATIGUE & FRACTURE OF ENGINEERING MATERIALS & STRUCTURES | 2021 | Hamburg Univ Technol; Isfahan Univ Technol; Univ Appl Sci Hamburg; Univ Kassel | Germany; Iran | Projekt DEAL | 10.1111/ffe.13552 | sn | 316L | LPBF | 100, 180 | 812.5 |  | 40 | [9 empty] | powder |  | HT 650 2; SURF machine | uniaxial | 25 |  | 0 |  |  | cylindrical, ASTM E466, Kt=1.05 | 8 | stress | 2000000
1308 | Fatigue strength of PBF-LB/M and wrought 316L stainless steel: effect of post-treatment and cyclic mean stress | Boehm, Stefan; Braun, Moritz; Ehlers, Soeren; Kryukov, Igor; Mayer, Eduard; Sheikhi, Shahram; Taghipour, Aliakbar; Wolf, Christian; Wu, Rachael | FATIGUE & FRACTURE OF ENGINEERING MATERIALS & STRUCTURES | 2021 | Hamburg Univ Technol; Isfahan Univ Technol; Univ Appl Sci Hamburg; Univ Kassel | Germany; Iran | Projekt DEAL | 10.1111/ffe.13552 | sn | 316L | LPBF | 100, 180 | 812.5 |  | 40 | [9 empty] | powder |  | HT 650 2; SURF machine | uniaxial | 25 |  | -1 |  |  | cylindrical, ASTM E466, Kt=1.05 | 8 | stress
1309 | Fatigue response of additively manufactured Maraging Stainless Steel CX and effects of heat treatment and surface finishing | Bogojevic, Nebojsa; Ciric-Kostic, Snezana; Croccolo, Dario; De Agostinis, Massimiliano; Fini, Stefano; Olmi, Giorgio; Paiardini, Luca; Robusto, Francesco; Soskic, Zlatan | FATIGUE & FRACTURE OF ENGINEERING MATERIALS & STRUCTURES | 2022 | Univ Bologna; Univ Kragujevac | Italy; Serbia | European Commission; Ministry of Education, Science and Technology Development of Republic of Serbia | 10.1111/ffe.13611 | sn | Maraging Stainless Steel CX | LPBF |  |  |  | 30 |  | 90 | [7 empty] | powder |  | SURF shot peen | RBF | 25 |  | -1 | RB 35 | ISO 1143 | cylindrical, ISO 1143 | 80 | stress | 10000000
1310 | Fatigue response of additively manufactured Maraging Stainless Steel CX and effects of heat treatment and surface finishing | Bogojevic, Nebojsa; Ciric-Kostic, Snezana; Croccolo, Dario; De Agostinis, Massimiliano; Fini, Stefano; Olmi, Giorgio; Paiardini, Luca; Robusto, Francesco; Soskic, Zlatan | FATIGUE & FRACTURE OF ENGINEERING MATERIALS & STRUCTURES | 2022 | Univ Bologna; Univ Kragujevac | Italy; Serbia | European Commission; Ministry of Education, Science and Technology Development of Republic of Serbia | 10.1111/ffe.13611 | sn | Maraging Stainless Steel CX | LPBF |  |  |  | 30 |  | 90 | [7 empty] | powder |  | HT 900 0.75; HT 530 3; SURF shot peen | RBF | 25 |  | -1 | RB 35 | ISO 1143 | cylindrical, ISO 1143 | 80 | stress | 10000000
1311 | Fatigue response of additively manufactured Maraging Stainless Steel CX and effects of heat treatment and surface finishing | Bogojevic, Nebojsa; Ciric-Kostic, Snezana; Croccolo, Dario; De Agostinis, Massimiliano; Fini, Stefano; Olmi, Giorgio; Paiardini, Luca; Robusto, Francesco; Soskic, Zlatan | FATIGUE & FRACTURE OF ENGINEERING MATERIALS & STRUCTURES | 2022 | Univ Bologna; Univ Kragujevac | Italy; Serbia | European Commission; Ministry of Education, Science and Technology Development of Republic of Serbia | 10.1111/ffe.13611 | sn | Maraging Stainless Steel CX | LPBF |  |  |  | 30 |  | 90 | [7 empty] | powder |  | SURF machine; SURF shot peen | RBF | 25 |  | -1 | RB 35 | ISO 1143 | cylindrical, ISO 1143 | 80 | stress | 10000000
1312 | Fatigue response of additively manufactured Maraging Stainless Steel CX and effects of heat treatment and surface finishing | Bogojevic, Nebojsa; Ciric-Kostic, Snezana; Croccolo, Dario; De Agostinis, Massimiliano; Fini, Stefano; Olmi, Giorgio; Paiardini, Luca; Robusto, Francesco; Soskic, Zlatan | FATIGUE & FRACTURE OF ENGINEERING MATERIALS & STRUCTURES | 2022 | Univ Bologna; Univ Kragujevac | Italy; Serbia | European Commission; Ministry of Education, Science and Technology Development of Republic of Serbia | 10.1111/ffe.13611 | sn | Maraging Stainless Steel CX | LPBF |  |  |  | 30 |  | 90 | [7 empty] | powder |  | HT 900 0.75; HT 530 3; SURF machine; SURF shot peen | RBF | 25 |  | -1 | RB 35 | ISO 1143 | cylindrical, ISO 1143 | 80 | stress | 10000000
1313 | Impact of annealing treatment on the fatigue behavior of Inconel 625 produced by laser-based powder bed fusion | Copin, Etienne; Hor, Anis; Lours, Philippe; Martin, Noemie; Ratsifandrihana, Leon | FATIGUE & FRACTURE OF ENGINEERING MATERIALS & STRUCTURES | 2022 | Immeuble EQUINOX; Univ Toulouse | France | Segula Technologies | 10.1111/ffe.13648 | sn | IN625 | LPBF | 275 | 760 | 120 | 50 | 200 |  |  |  | 67 |  |  |  |  | powder | 21, 54 | SURF as-built | uniaxial | 25 |  | 0.1 | MTS 810 |  |  | 15 | stress | 2000000 |  | 667 | 939 | 39
1314 | Impact of annealing treatment on the fatigue behavior of Inconel 625 produced by laser-based powder bed fusion | Copin, Etienne; Hor, Anis; Lours, Philippe; Martin, Noemie; Ratsifandrihana, Leon | FATIGUE & FRACTURE OF ENGINEERING MATERIALS & STRUCTURES | 2022 | Immeuble EQUINOX; Univ Toulouse | France | Segula Technologies | 10.1111/ffe.13648 | sn | IN625 | LPBF | 275 | 760 | 120 | 50 | 200 |  |  |  | 67 |  |  |  |  | powder | 21, 54 | HT 1150 3; SURF as-built | uniaxial | 25 |  | 0.1 | MTS 810 |  |  | 15 | stress | 2000000 |  | 363 | 853 | 62
1315 | Correlation between microstructure and cyclic behavior of 316L stainless steel obtained by Laser Powder Bed Fusion | Hor, Anis; Liang, Xiaoyu; Morel, Franck; Robert, Camille; Salem, Mehdi | FATIGUE & FRACTURE OF ENGINEERING MATERIALS & STRUCTURES | 2022 | Arts & Metiers; Tsinghua Univ; Univ Toulouse | France; Peoples R China |  | 10.1111/ffe.13684 | sn | 316L | LPBF | 275 | 700 | 70 | 30 |  |  |  | island | [5 empty] | powder | 5, 25 | HT 620 1.5; SURF as-built | uniaxial | 25 |  | -1 | MTS 809 |  |  | 15 | stress |  | 150, 157 | 450, 470 | 610, 630 | 60
1316 | Correlation between microstructure and cyclic behavior of 316L stainless steel obtained by Laser Powder Bed Fusion | Hor, Anis; Liang, Xiaoyu; Morel, Franck; Robert, Camille; Salem, Mehdi | FATIGUE & FRACTURE OF ENGINEERING MATERIALS & STRUCTURES | 2022 | Arts & Metiers; Tsinghua Univ; Univ Toulouse | France; Peoples R China |  | 10.1111/ffe.13684 | sn | 316L | LPBF | 275 | 700 | 70 | 30 |  |  |  | island | [5 empty] | powder | 5, 25 | HT 620 1.5; SURF polish only | uniaxial | 25 |  | -1 | MTS 809 |  |  | 15 | stress |  | 150, 157 | 450, 470 | 610, 630 | 60
1317 | Correlation between microstructure and cyclic behavior of 316L stainless steel obtained by Laser Powder Bed Fusion | Hor, Anis; Liang, Xiaoyu; Morel, Franck; Robert, Camille; Salem, Mehdi | FATIGUE & FRACTURE OF ENGINEERING MATERIALS & STRUCTURES | 2022 | Arts & Metiers; Tsinghua Univ; Univ Toulouse | France; Peoples R China |  | 10.1111/ffe.13684 | sn | 316L | LPBF | 275 | 700 | 70 | 30 |  |  |  | island | [5 empty] | powder | 5, 25 | HT 620 1.5 | uniaxial | 25 |  | -1 | MTS 809 |  |  |  | strain |  | 150, 157 | 450, 470 | 610, 630 | 60
1318 | Interior long-life-fatigue cracking behavior and life prediction of a selective laser melted GH4169 superalloy at different temperatures and stress ratios | Hu, Tianyi; Lashari, Muhammad Imran; Li, Wei#1; Sakai, Tatsuo; Sun, Rui; Wang, Ping; Zhang, Wen#1; Zhang, Yucheng | FATIGUE & FRACTURE OF ENGINEERING MATERIALS & STRUCTURES | 2022 | Beijing Inst Technol; Northwest Inst Nonferrous Met Res; Qilu Univ Technol; Ritsumeikan Univ | Japan; Peoples R China | National Natural Science Foundation of China (NSFC) | 10.1111/ffe.13691 | sn | GH4169 | LPBF | 208 | 960 | 40 | 110 |  | 90 |  |  | 67 |  |  |  |  | powder | 15, 50 | SURF machine; SURF polish | uniaxial | 650 |  | 0.1 | QBG-100 |  |  | 100 | stress |  | 164.98 | 691 | 894 | 42.5
1319 | Interior long-life-fatigue cracking behavior and life prediction of a selective laser melted GH4169 superalloy at different temperatures and stress ratios | Hu, Tianyi; Lashari, Muhammad Imran; Li, Wei#1; Sakai, Tatsuo; Sun, Rui; Wang, Ping; Zhang, Wen#1; Zhang, Yucheng | FATIGUE & FRACTURE OF ENGINEERING MATERIALS & STRUCTURES | 2022 | Beijing Inst Technol; Northwest Inst Nonferrous Met Res; Qilu Univ Technol; Ritsumeikan Univ | Japan; Peoples R China | National Natural Science Foundation of China (NSFC) | 10.1111/ffe.13691 | sn | GH4169 | LPBF | 208 | 960 | 40 | 110 |  | 90 |  |  | 67 |  |  |  |  | powder | 15, 50 | SURF machine; SURF polish | uniaxial | 650 |  | -1 | QBG-100 |  |  | 100 | stress |  | 164.98 | 691 | 894 | 42.5
1320 | Corrosion fatigue of Ti-6Al-4V coupons manufactured by directed energy deposition | Bernard, Dreyer; Botha, Sheldyn; Hattingh, Danie G.; James, M. Neil; du Plessis, Anton | FATIGUE & FRACTURE OF ENGINEERING MATERIALS & STRUCTURES | 2022 | Nelson Mandela Univ; Stellenbosch Univ; Univ Plymouth | South Africa; UK | Department of Science and Innovation, South Africa | 10.1111/ffe.13714 | sn | Ti64 | DED | 1800 | 12 |  | 1100 |  | 0 | [6 empty] | 0.15 | powder |  | SURF machine | RBF | 25 |  | -1 | Schenk rotating bend machine | ASTM E466 |  | 50 | stress |  |  | 945
1321 | Corrosion fatigue of Ti-6Al-4V coupons manufactured by directed energy deposition | Bernard, Dreyer; Botha, Sheldyn; Hattingh, Danie G.; James, M. Neil; du Plessis, Anton | FATIGUE & FRACTURE OF ENGINEERING MATERIALS & STRUCTURES | 2022 | Nelson Mandela Univ; Stellenbosch Univ; Univ Plymouth | South Africa; UK | Department of Science and Innovation, South Africa | 10.1111/ffe.13714 | sn | Ti64 | DED | 1800 | 12 |  | 1100 |  | 0 | [6 empty] | 0.15 | powder |  | SURF machine | RBF | 25 | saline | -1 | Schenk rotating bend machine | ASTM E466 |  | 6 | stress |  |  | 945
1322 | Corrosion fatigue of Ti-6Al-4V coupons manufactured by directed energy deposition | Bernard, Dreyer; Botha, Sheldyn; Hattingh, Danie G.; James, M. Neil; du Plessis, Anton | FATIGUE & FRACTURE OF ENGINEERING MATERIALS & STRUCTURES | 2022 | Nelson Mandela Univ; Stellenbosch Univ; Univ Plymouth | South Africa; UK | Department of Science and Innovation, South Africa | 10.1111/ffe.13714 | sn | Ti64 | DED | 1800 | 12 |  | 1100 |  | 0 | [6 empty] | 0.15 | powder |  | SURF machine | RBF | 25 |  | -1 | Schenk rotating bend machine | ASTM E466 |  | 50 | stress |  |  | 1069
1323 | Corrosion fatigue of Ti-6Al-4V coupons manufactured by directed energy deposition | Bernard, Dreyer; Botha, Sheldyn; Hattingh, Danie G.; James, M. Neil; du Plessis, Anton | FATIGUE & FRACTURE OF ENGINEERING MATERIALS & STRUCTURES | 2022 | Nelson Mandela Univ; Stellenbosch Univ; Univ Plymouth | South Africa; UK | Department of Science and Innovation, South Africa | 10.1111/ffe.13714 | sn | Ti64 | DED | 1800 | 12 |  | 1100 |  | 0 | [6 empty] | 0.15 | powder |  | SURF machine | RBF | 25 | saline | -1 | Schenk rotating bend machine | ASTM E466 |  | 6 | stress |  |  | 1069
1324 | Corrosion fatigue of Ti-6Al-4V coupons manufactured by directed energy deposition | Bernard, Dreyer; Botha, Sheldyn; Hattingh, Danie G.; James, M. Neil; du Plessis, Anton | FATIGUE & FRACTURE OF ENGINEERING MATERIALS & STRUCTURES | 2022 | Nelson Mandela Univ; Stellenbosch Univ; Univ Plymouth | South Africa; UK | Department of Science and Innovation, South Africa | 10.1111/ffe.13714 | sn | Ti64 | DED | 1800 | 12 |  | 1100 |  | 0 | [6 empty] | 0.15 | powder |  | SURF machine | RBF | 25 |  | -1 | Schenk rotating bend machine | ASTM E466 |  | 50 | stress |  |  | 996
1325 | Corrosion fatigue of Ti-6Al-4V coupons manufactured by directed energy deposition | Bernard, Dreyer; Botha, Sheldyn; Hattingh, Danie G.; James, M. Neil; du Plessis, Anton | FATIGUE & FRACTURE OF ENGINEERING MATERIALS & STRUCTURES | 2022 | Nelson Mandela Univ; Stellenbosch Univ; Univ Plymouth | South Africa; UK | Department of Science and Innovation, South Africa | 10.1111/ffe.13714 | sn | Ti64 | DED | 1800 | 12 |  | 1100 |  | 0 | [6 empty] | 0.15 | powder |  | SURF machine | RBF | 25 | saline | -1 | Schenk rotating bend machine | ASTM E466 |  | 6 | stress |  |  | 996
1326 | An Integrated Computational Materials Engineering Predictive Platform for Fatigue Prediction and Qualification of Metallic Parts Built With Additive Manufacturing | Jalalahmadi, Behrooz; Liu, J.; Liu, Z.; Vechart, A.; Weinzapfel, N. | JOURNAL OF TRIBOLOGY-TRANSACTIONS OF THE ASME | 2021 | Sentient Corp | USA |  | 10.1115/1.4050941 | sn | 17-4 PH | [6 empty] | 0 | [10 empty] | uniaxial | 25 |  |  | servohydraulic |  |  | 0.25, 10 | strain
1327 | An Integrated Computational Materials Engineering Predictive Platform for Fatigue Prediction and Qualification of Metallic Parts Built With Additive Manufacturing | Jalalahmadi, Behrooz; Liu, J.; Liu, Z.; Vechart, A.; Weinzapfel, N. | JOURNAL OF TRIBOLOGY-TRANSACTIONS OF THE ASME | 2021 | Sentient Corp | USA |  | 10.1115/1.4050941 | sn | 17-4 PH | LPBF | 320 |  |  |  |  | 0 | [7 empty] | powder |  |  | uniaxial | 25 |  | 0.1 |  |  |  | 10 | stress
1328 | An Integrated Computational Materials Engineering Predictive Platform for Fatigue Prediction and Qualification of Metallic Parts Built With Additive Manufacturing | Jalalahmadi, Behrooz; Liu, J.; Liu, Z.; Vechart, A.; Weinzapfel, N. | JOURNAL OF TRIBOLOGY-TRANSACTIONS OF THE ASME | 2021 | Sentient Corp | USA |  | 10.1115/1.4050941 | sn | 17-4 PH | LPBF | 240 |  |  |  |  | 0 | [7 empty] | powder |  |  | uniaxial | 25 |  | 0.1 |  |  |  | 10 | stress
1329 | An Integrated Computational Materials Engineering Predictive Platform for Fatigue Prediction and Qualification of Metallic Parts Built With Additive Manufacturing | Jalalahmadi, Behrooz; Liu, J.; Liu, Z.; Vechart, A.; Weinzapfel, N. | JOURNAL OF TRIBOLOGY-TRANSACTIONS OF THE ASME | 2021 | Sentient Corp | USA |  | 10.1115/1.4050941 | sn | 17-4 PH | LPBF | 320 |  |  |  |  | 60 | [7 empty] | powder |  |  | uniaxial | 25 |  | 0.1 |  |  |  | 10 | stress
1330 | An Integrated Computational Materials Engineering Predictive Platform for Fatigue Prediction and Qualification of Metallic Parts Built With Additive Manufacturing | Jalalahmadi, Behrooz; Liu, J.; Liu, Z.; Vechart, A.; Weinzapfel, N. | JOURNAL OF TRIBOLOGY-TRANSACTIONS OF THE ASME | 2021 | Sentient Corp | USA |  | 10.1115/1.4050941 | sn | 17-4 PH | LPBF | 240 |  |  |  |  | 0 |  | random island | [5 empty] | powder |  |  | uniaxial | 25 |  | 0.1 |  |  |  | 10 | stress
1331 | Establishing an Acceptance Criteria for Assessing Fatigue of Additive Repair Processes | Beck, Joseph#2; George, Tommy; Runyon, Brian; Scott-Emuakpor, Onome E.; Sheridan, Luke | JOURNAL OF ENGINEERING FOR GAS TURBINES AND POWER-TRANSACTIONS OF THE ASME | 2021 | US Air Force | USA | Air Force Research Laboratory (AFRL), US Air Force | 10.1115/1.4052061 | sn | Ti64 | DED | [13 empty] | powder |  | HT 550 4; SURF machine | uniaxial | 25 |  | 0.1 | servohydraulic |  | flat, ASTM E466 | 20 | stress | 1000000
1332 | Establishing an Acceptance Criteria for Assessing Fatigue of Additive Repair Processes | Beck, Joseph#2; George, Tommy; Runyon, Brian; Scott-Emuakpor, Onome E.; Sheridan, Luke | JOURNAL OF ENGINEERING FOR GAS TURBINES AND POWER-TRANSACTIONS OF THE ASME | 2021 | US Air Force | USA | Air Force Research Laboratory (AFRL), US Air Force | 10.1115/1.4052061 | sn | Ti64 | WAAM | [15 empty] | HT 550 4; SURF machine | uniaxial | 25 |  | 0.1 | servohydraulic |  | flat, ASTM E466 | 20 | stress | 1000000
1333 | ASSESSMENT OF FATIGUE SENSITIVITY TO DEFECTS OF A TIAL ALLOY PRODUCED BY ELECTRON BEAM MELTING (EBM) | Beretta, Stefano; Filippini, Mauro; Pasquero, Giuseppe; Patriarca, Luca; Sabbadini, Silvia | PROCEEDINGS OF THE ASME TURBO EXPO 2012, VOL 7, PTS A AND B | 2012 | Avio; Politecn Milan | Italy |  | 10.1115/GT2012-69986 | sn | Ti-48Al-2Cr-2Nb | EPBF | [13 empty] | powder |  | HIP 1260 4 1700; HT 1320 2; SURF machine | uniaxial | 25 |  | 0.6 | Rumul Testronic |  |  | 100 | stress
1334 | Compliant mechanisms and space grade product redesign based on Additive Manufacturing | Cochet, Frederic; Dadras, Mohammad Mehdi; Kiener, Lionel; Kruis, Johan; Liberatoscioli, Sandro; Perruchoud, Gerald; Saudan, Herve; Vaideeswaran, Kaushik | ADVANCES IN OPTICAL AND MECHANICAL TECHNOLOGIES FOR TELESCOPES AND INSTRUMENTATION III | 2018 | CSEM SA; RUAG | Switzerland |  | 10.1117/12.2312087 | sn | CL92PH | LPBF | [13 empty] | powder |  | HT NaN NaN; HT NaN NaN | bending fatigue | 25 |  | -1 |  |  |  |  | stress |  |  | 1335 | 1415 | 9
1335 | Compliant mechanisms and space grade product redesign based on Additive Manufacturing | Cochet, Frederic; Dadras, Mohammad Mehdi; Kiener, Lionel; Kruis, Johan; Liberatoscioli, Sandro; Perruchoud, Gerald; Saudan, Herve; Vaideeswaran, Kaushik | ADVANCES IN OPTICAL AND MECHANICAL TECHNOLOGIES FOR TELESCOPES AND INSTRUMENTATION III | 2018 | CSEM SA; RUAG | Switzerland |  | 10.1117/12.2312087 | sn | CL92PH | LPBF | [13 empty] | powder |  | HT NaN NaN; HT NaN NaN | bending fatigue | 25 |  | -1 |  |  |  |  | stress |  |  | 1034 | 1412 | 3.1
1336 | Relationship between internal defect size and fatigue limit in selective laser melted Inconel 718 | Ogawahara, Manatsu; Sasaki, Shinya | MECHANICAL ENGINEERING JOURNAL | 2021 | Tokyo Univ Sci | Japan |  | 10.1299/mej.20-00362 | sn | IN718 | LPBF | 220 | 1180 | 100 | 30 |  | 90 | Ar | [6 empty] | powder | 35.3 | HT 1065 1.5; HT 720 4; HT 620 4; SURF machine | uniaxial | 25 |  | 0.1 | MTS Model 1318.10 | ASTM E466 | flat | 25 | stress | 10000000
1337 | Relationship between internal defect size and fatigue limit in selective laser melted Inconel 718 | Ogawahara, Manatsu; Sasaki, Shinya | MECHANICAL ENGINEERING JOURNAL | 2021 | Tokyo Univ Sci | Japan |  | 10.1299/mej.20-00362 | sn | IN718 | LPBF | 220 | 1180 | 100 | 30 |  | 90 | Ar | [6 empty] | powder | 35.3 | HT 1065 1.5; HT 720 4; HT 620 4; SURF machine | uniaxial | 25 |  | 0.1 | MTS Model 1318.10 | ASTM E466 | artificial defect 100 um | 25 | stress | 10000000
1338 | Relationship between internal defect size and fatigue limit in selective laser melted Inconel 718 | Ogawahara, Manatsu; Sasaki, Shinya | MECHANICAL ENGINEERING JOURNAL | 2021 | Tokyo Univ Sci | Japan |  | 10.1299/mej.20-00362 | sn | IN718 | LPBF | 220 | 1180 | 100 | 30 |  | 90 | Ar | [6 empty] | powder | 35.3 | HT 1065 1.5; HT 720 4; HT 620 4; SURF machine | uniaxial | 25 |  | 0.1 | MTS Model 1318.10 | ASTM E466 | artificial defect 400 um | 25 | stress | 10000000
1339 | Fatigue and Corrosion Fatigue Properties of Additive-Manufactured Nickel Alloy 625 and Ti-6AI-4V | Arcari, Attilio; Beckwith, Adelina; Hack, Harvey; Knudsen, Erik; Link, Richard; Olig, Scott | MATERIALS PERFORMANCE AND CHARACTERIZATION | 2018 | Northrop Grumman Corp; US Navy | USA | Northrop Grumman Corp.; U.S. Naval Academy, US Navy | 10.1520/MPC20170150 | sn |  | LPBF | [5 empty] | 90 | [7 empty] | powder |  | HT 1038 NaN; SURF polish | RBF | 25 |  | -1 | R. R. Moore–type rotating cantilever fatigue machines |  |  | 116.67 | stress
1340 | Fatigue and Corrosion Fatigue Properties of Additive-Manufactured Nickel Alloy 625 and Ti-6AI-4V | Arcari, Attilio; Beckwith, Adelina; Hack, Harvey; Knudsen, Erik; Link, Richard; Olig, Scott | MATERIALS PERFORMANCE AND CHARACTERIZATION | 2018 | Northrop Grumman Corp; US Navy | USA | Northrop Grumman Corp.; U.S. Naval Academy, US Navy | 10.1520/MPC20170150 | sn |  | LPBF | [5 empty] | 0 | [7 empty] | powder |  | HT 1038 NaN; SURF polish | RBF | 25 |  | -1 | R. R. Moore–type rotating cantilever fatigue machines |  |  | 116.67 | stress
1341 | Fatigue and Corrosion Fatigue Properties of Additive-Manufactured Nickel Alloy 625 and Ti-6AI-4V | Arcari, Attilio; Beckwith, Adelina; Hack, Harvey; Knudsen, Erik; Link, Richard; Olig, Scott | MATERIALS PERFORMANCE AND CHARACTERIZATION | 2018 | Northrop Grumman Corp; US Navy | USA | Northrop Grumman Corp.; U.S. Naval Academy, US Navy | 10.1520/MPC20170150 | sn |  | LPBF | [5 empty] | 90 | [7 empty] | powder |  | HT 1038 NaN; SURF polish | RBF | 25 | artificial seawater | -1 | R. R. Moore–type rotating cantilever fatigue machines |  |  | 50 | stress
1342 | Fatigue and Corrosion Fatigue Properties of Additive-Manufactured Nickel Alloy 625 and Ti-6AI-4V | Arcari, Attilio; Beckwith, Adelina; Hack, Harvey; Knudsen, Erik; Link, Richard; Olig, Scott | MATERIALS PERFORMANCE AND CHARACTERIZATION | 2018 | Northrop Grumman Corp; US Navy | USA | Northrop Grumman Corp.; U.S. Naval Academy, US Navy | 10.1520/MPC20170150 | sn |  | LPBF | [5 empty] | 0 | [7 empty] | powder |  | HT 1038 NaN; SURF polish | RBF | 25 | artificial seawater | -1 | R. R. Moore–type rotating cantilever fatigue machines |  |  | 50 | stress
1343 | Fatigue and Corrosion Fatigue Properties of Additive-Manufactured Nickel Alloy 625 and Ti-6AI-4V | Arcari, Attilio; Beckwith, Adelina; Hack, Harvey; Knudsen, Erik; Link, Richard; Olig, Scott | MATERIALS PERFORMANCE AND CHARACTERIZATION | 2018 | Northrop Grumman Corp; US Navy | USA | Northrop Grumman Corp.; U.S. Naval Academy, US Navy | 10.1520/MPC20170150 | sn |  | LPBF |  |  |  | 60 |  | 0 | [7 empty] | powder |  | HIP 925 3 1000 | uniaxial | 25 | [5 empty] | 120 | stress
1344 | Fatigue and Corrosion Fatigue Properties of Additive-Manufactured Nickel Alloy 625 and Ti-6AI-4V | Arcari, Attilio; Beckwith, Adelina; Hack, Harvey; Knudsen, Erik; Link, Richard; Olig, Scott | MATERIALS PERFORMANCE AND CHARACTERIZATION | 2018 | Northrop Grumman Corp; US Navy | USA | Northrop Grumman Corp.; U.S. Naval Academy, US Navy | 10.1520/MPC20170150 | sn |  | LPBF |  |  |  | 60 |  | 90 | [7 empty] | powder |  | HIP 925 3 1000 | uniaxial | 25 | artificial seawater |  |  |  |  | 50 | stress
1345 | Fatigue and Corrosion Fatigue Properties of Additive-Manufactured Nickel Alloy 625 and Ti-6AI-4V | Arcari, Attilio; Beckwith, Adelina; Hack, Harvey; Knudsen, Erik; Link, Richard; Olig, Scott | MATERIALS PERFORMANCE AND CHARACTERIZATION | 2018 | Northrop Grumman Corp; US Navy | USA | Northrop Grumman Corp.; U.S. Naval Academy, US Navy | 10.1520/MPC20170150 | sn |  | LPBF |  |  |  | 60 |  | 0 | [7 empty] | powder |  | HIP 925 3 1000 | uniaxial | 25 | [5 empty] | 120 | stress
1346 | Fatigue and Corrosion Fatigue Properties of Additive-Manufactured Nickel Alloy 625 and Ti-6AI-4V | Arcari, Attilio; Beckwith, Adelina; Hack, Harvey; Knudsen, Erik; Link, Richard; Olig, Scott | MATERIALS PERFORMANCE AND CHARACTERIZATION | 2018 | Northrop Grumman Corp; US Navy | USA | Northrop Grumman Corp.; U.S. Naval Academy, US Navy | 10.1520/MPC20170150 | sn |  | LPBF |  |  |  | 60 |  | 90 | [7 empty] | powder |  | HIP 925 3 1000 | uniaxial | 25 | artificial seawater |  |  |  |  | 50 | stress
1347 | Effect of Hot Isostatic Pressing on Fatigue Properties and Particle Shedding in Additively Manufactured Ti-6Al-4V-ELI | Biggs, Krista; Bonini, Julius; Knight, Kevin; Leung, Ho Mei; Rios, Ernesto | FOURTH SYMPOSIUM ON FATIGUE AND FRACTURE OF METALLIC MEDICAL MATERIALS AND DEVICES | 2019 | JTL Amer; Kyocera Med Technol Inc; Lucideon MIP | USA |  | 10.1520/STP161620180031 | sn | Ti64 | EPBF | [5 empty] | 90 | [7 empty] | powder |  | SURF machine | uniaxial | 25 |  | 0.1 |  | ASTM E466 | cylindrical, ASTM E466 | 30 | stress | 10000000
1348 | Effect of Hot Isostatic Pressing on Fatigue Properties and Particle Shedding in Additively Manufactured Ti-6Al-4V-ELI | Biggs, Krista; Bonini, Julius; Knight, Kevin; Leung, Ho Mei; Rios, Ernesto | FOURTH SYMPOSIUM ON FATIGUE AND FRACTURE OF METALLIC MEDICAL MATERIALS AND DEVICES | 2019 | JTL Amer; Kyocera Med Technol Inc; Lucideon MIP | USA |  | 10.1520/STP161620180031 | sn | Ti64 | EPBF | [5 empty] | 90 | [7 empty] | powder |  | HIP 900 2 1017; SURF machine | uniaxial | 25 |  | 0.1 |  | ASTM E466 | cylindrical, ASTM E466 | 30 | stress | 10000000
1349 | Effect of Internal Pores on Fatigue Properties in Selective Laser Melted AlSi10Mg Alloy | Hirata, Tomotake; Kimura, Takahiro; Nakamoto, Takayuki#1 | MATERIALS TRANSACTIONS | 2022 | Osaka Res Inst Ind Sci & Technol | Japan | Japan Society for the Promotion of Science (JSPS), Ministry of Education, Culture, Sports, Science and Technology, Japan | 10.2320/matertrans.MT-L2022005 | sn | AlSi10Mg | LPBF | 300 | 1200 | 150 | 30 | 35 | 90 |  |  | 67 |  |  |  |  | powder |  | SURF machine | RBF | 25 |  | -1 | Yamamoto YRB200 |  |  |  | stress
1350 | Effect of Internal Pores on Fatigue Properties in Selective Laser Melted AlSi10Mg Alloy | Hirata, Tomotake; Kimura, Takahiro; Nakamoto, Takayuki#1 | MATERIALS TRANSACTIONS | 2022 | Osaka Res Inst Ind Sci & Technol | Japan | Japan Society for the Promotion of Science (JSPS), Ministry of Education, Culture, Sports, Science and Technology, Japan | 10.2320/matertrans.MT-L2022005 | sn | AlSi10Mg | LPBF |  |  |  | 30 | 35 | 90 |  |  | 67 |  |  |  |  | powder |  | SURF machine | RBF | 25 |  | -1 | Yamamoto YRB200 |  |  |  | stress
1351 | Effect of Internal Pores on Fatigue Properties in Selective Laser Melted AlSi10Mg Alloy | Hirata, Tomotake; Kimura, Takahiro; Nakamoto, Takayuki#1 | MATERIALS TRANSACTIONS | 2022 | Osaka Res Inst Ind Sci & Technol | Japan | Japan Society for the Promotion of Science (JSPS), Ministry of Education, Culture, Sports, Science and Technology, Japan | 10.2320/matertrans.MT-L2022005 | sn | AlSi10Mg | LPBF |  |  |  | 30 | 35 | 90 |  |  | 67 |  |  |  |  | powder |  | SURF machine | RBF | 25 |  | -1 | Yamamoto YRB200 |  |  |  | stress
1352 | Effect of Internal Pores on Fatigue Properties in Selective Laser Melted AlSi10Mg Alloy | Hirata, Tomotake; Kimura, Takahiro; Nakamoto, Takayuki#1 | MATERIALS TRANSACTIONS | 2022 | Osaka Res Inst Ind Sci & Technol | Japan | Japan Society for the Promotion of Science (JSPS), Ministry of Education, Culture, Sports, Science and Technology, Japan | 10.2320/matertrans.MT-L2022005 | sn | AlSi10Mg | LPBF |  |  |  | 30 | 35 | 90 |  |  | 67 |  |  |  |  | powder |  | SURF machine | RBF | 25 |  | -1 | Yamamoto YRB200 |  |  |  | stress
1353 | Effects of Defects and Inclusions on the Fatigue Properties of Inconel 718 Fabricated by Laser Powder Bed Fusion Followed by HIP | Ogawahara, Manatsu; Sasaki, Shinya | MATERIALS TRANSACTIONS | 2021 | Tokyo Univ Sci | Japan |  | 10.2320/matertrans.Y-M2021804 | sn | IN718 | LPBF | 220 | 1180 | 100 | 30 |  | 90 | Ar | [6 empty] | powder | 35.3 | HT NaN NaN; HT NaN NaN; HT NaN NaN; SURF machine; SURF polish | uniaxial | 25 |  | 0.1 | MTS Model 1318.10 | ASTM E466 |  | 25 | stress | 10000000
1354 | Effects of Defects and Inclusions on the Fatigue Properties of Inconel 718 Fabricated by Laser Powder Bed Fusion Followed by HIP | Ogawahara, Manatsu; Sasaki, Shinya | MATERIALS TRANSACTIONS | 2021 | Tokyo Univ Sci | Japan |  | 10.2320/matertrans.Y-M2021804 | sn | IN718 | LPBF | 220 | 1180 | 100 | 30 |  | 90 | Ar | [6 empty] | powder | 35.3 | HIP 1120 NaN 1050; SURF machine; SURF polish | uniaxial | 25 |  | 0.1 | MTS Model 1318.10 | ASTM E466 |  | 25 | stress | 10000000
1355 | Mechanical properties characterisation of AlSi10Mg parts produced by laser powder bed fusion additive manufacturing | Contaldi, Vincenzo; Corrado, Pasquale; Del Re, Francesco; Di Petta, Paolo; Palumbo, Biagio; Scherillo, Fabio; Squillace, Antonino | INTERNATIONAL JOURNAL OF MATERIALS RESEARCH | 2019 | MBDA Italia SPA; Univ Naples Federico II | Italy | Campania Region; Work Into Shaping Campania Home (WISCH) | 10.3139/146.111761 | sn | AlSi10Mg | LPBF | -1003 | -1003 | -1003 | 30 |  | 0 | Ar | [6 empty] | powder |  | HT 300 2; SURF machine | uniaxial | 25 |  | 0.1 | MTS Model 312.21 | EN 6072 | flat, EN 6072 |  | stress | 10000000
1356 | Mechanical properties characterisation of AlSi10Mg parts produced by laser powder bed fusion additive manufacturing | Contaldi, Vincenzo; Corrado, Pasquale; Del Re, Francesco; Di Petta, Paolo; Palumbo, Biagio; Scherillo, Fabio; Squillace, Antonino | INTERNATIONAL JOURNAL OF MATERIALS RESEARCH | 2019 | MBDA Italia SPA; Univ Naples Federico II | Italy | Campania Region; Work Into Shaping Campania Home (WISCH) | 10.3139/146.111761 | sn | AlSi10Mg | LPBF | -1003 | -1003 | -1003 | 30 |  | 45 | Ar | [6 empty] | powder |  | HT 300 2; SURF machine | uniaxial | 25 |  | 0.1 | MTS Model 312.21 | EN 6072 | flat, EN 6072 |  | stress | 10000000
1357 | Mechanical properties characterisation of AlSi10Mg parts produced by laser powder bed fusion additive manufacturing | Contaldi, Vincenzo; Corrado, Pasquale; Del Re, Francesco; Di Petta, Paolo; Palumbo, Biagio; Scherillo, Fabio; Squillace, Antonino | INTERNATIONAL JOURNAL OF MATERIALS RESEARCH | 2019 | MBDA Italia SPA; Univ Naples Federico II | Italy | Campania Region; Work Into Shaping Campania Home (WISCH) | 10.3139/146.111761 | sn | AlSi10Mg | LPBF | -1003 | -1003 | -1003 | 30 |  | 90 | Ar | [6 empty] | powder |  | HT 300 2; SURF machine | uniaxial | 25 |  | 0.1 | MTS Model 312.21 | EN 6072 | flat, EN 6072 |  | stress | 10000000
1358 | Fatigue Behavior of the Additively Manufactured Tool Steel H13 after Surface Treatment using Different Post-Processing Methods | Hitzler, Leonhard; Merkel, Markus; Oechsner, Andreas; Sert, Enes; Steinhauser, M. | PRAKTISCHE METALLOGRAPHIE-PRACTICAL METALLOGRAPHY | 2020 | Aalen Univ Appl Sci; Esslingen Univ Appl Sci; Tech Univ Munich | Germany |  | 10.3139/147.110599 | sn | Tool Steel H13 | LPBF | 275 | 800 | 120 | 50 | 200 | 90 | Ar | stripe | 33 |  |  |  |  | powder |  | SURF as-built | RBF | 25 |  | -1 | SincoTec Power Rotabend | DIN 50113 |  | 33.3 | stress | 4000000
1359 | Fatigue Behavior of the Additively Manufactured Tool Steel H13 after Surface Treatment using Different Post-Processing Methods | Hitzler, Leonhard; Merkel, Markus; Oechsner, Andreas; Sert, Enes; Steinhauser, M. | PRAKTISCHE METALLOGRAPHIE-PRACTICAL METALLOGRAPHY | 2020 | Aalen Univ Appl Sci; Esslingen Univ Appl Sci; Tech Univ Munich | Germany |  | 10.3139/147.110599 | sn | Tool Steel H13 | LPBF | 275 | 800 | 120 | 50 | 200 | 90 | Ar | stripe | 33 |  |  |  |  | powder |  | SURF grind | RBF | 25 |  | -1 | SincoTec Power Rotabend | DIN 50113 |  | 33.3 | stress | 4000000
1360 | Fatigue Behavior of the Additively Manufactured Tool Steel H13 after Surface Treatment using Different Post-Processing Methods | Hitzler, Leonhard; Merkel, Markus; Oechsner, Andreas; Sert, Enes; Steinhauser, M. | PRAKTISCHE METALLOGRAPHIE-PRACTICAL METALLOGRAPHY | 2020 | Aalen Univ Appl Sci; Esslingen Univ Appl Sci; Tech Univ Munich | Germany |  | 10.3139/147.110599 | sn | Tool Steel H13 | LPBF | 275 | 800 | 120 | 50 | 200 | 90 | Ar | stripe | 33 |  |  |  |  | powder |  | SURF shot peen | RBF | 25 |  | -1 | SincoTec Power Rotabend | DIN 50113 |  | 33.3 | stress | 4000000
1361 | Fatigue Behavior of the Additively Manufactured Tool Steel H13 after Surface Treatment using Different Post-Processing Methods | Hitzler, Leonhard; Merkel, Markus; Oechsner, Andreas; Sert, Enes; Steinhauser, M. | PRAKTISCHE METALLOGRAPHIE-PRACTICAL METALLOGRAPHY | 2020 | Aalen Univ Appl Sci; Esslingen Univ Appl Sci; Tech Univ Munich | Germany |  | 10.3139/147.110599 | sn | Tool Steel H13 | LPBF | 275 | 800 | 120 | 50 | 200 | 90 | Ar | stripe | 33 |  |  |  |  | powder |  | SURF machine | RBF | 25 |  | -1 | SincoTec Power Rotabend | DIN 50113 |  | 33.3 | stress | 4000000
1362 | Fatigue Behavior of the Additively Manufactured Tool Steel H13 after Surface Treatment using Different Post-Processing Methods | Hitzler, Leonhard; Merkel, Markus; Oechsner, Andreas; Sert, Enes; Steinhauser, M. | PRAKTISCHE METALLOGRAPHIE-PRACTICAL METALLOGRAPHY | 2020 | Aalen Univ Appl Sci; Esslingen Univ Appl Sci; Tech Univ Munich | Germany |  | 10.3139/147.110599 | sn | Tool Steel H13 | LPBF | 275 | 800 | 120 | 50 | 200 | 90 | Ar | stripe | 33 |  |  |  |  | powder |  | SURF Eletrolytic polish | RBF | 25 |  | -1 | SincoTec Power Rotabend | DIN 50113 |  | 33.3 | stress | 4000000
1363 | Evaluation on the fatigue behavior of sand-blasted AlSi10Mg obtained by DMLS | Avanzini, Andrea; Battini, Davide; Gelfi, Marcello; Girelli, Luca; Petrogalli, Candida; Pola, Annalisa; Tocci, Marialaura | FRATTURA ED INTEGRITA STRUTTURALE | 2019 | Univ Brescia | Italy |  | 10.3221/IGF-ESIS.49.69 | sn | AlSi10Mg | LPBF |  |  |  | 30 | 80 | 90 | [7 empty] | powder |  | SURF sandblast | uniaxial | 25 |  | 0 | Instron 8501 |  |  | 20 | stress | 2000000 | 57.67 | 254.4 | 421.5
1364 | Effect of surface treatment on the fatigue strength of additive manufactured Ti6Al4V alloy | Bernarding, Simon; Boby, Francisco#2; Dominguez, Jaime; Hackel, Lloyd; Herrera Garcia, Marta; Lasagni, Fernando; Muecklich, Frank; Navarro, Carlos; Perinan, Antonio; Slawik, Sebastian; Vazquez, Jesus | FRATTURA ED INTEGRITA STRUTTURALE | 2020 | Adv Ctr Aerosp Technol CATEC; Met Improvement Co; Saarland Univ; Univ Seville | Germany; Spain |  | 10.3221/IGF-ESIS.53.26 | sn | Ti64 | LPBF | 200 | 860 |  | 60 |  | 90 | [7 empty] | powder | 15, 45 | HT 730 2; SURF sandblast | 4-point bending | 25 |  | 0.1 |  |  |  | 8 | stress
1365 | Effect of surface treatment on the fatigue strength of additive manufactured Ti6Al4V alloy | Bernarding, Simon; Boby, Francisco#2; Dominguez, Jaime; Hackel, Lloyd; Herrera Garcia, Marta; Lasagni, Fernando; Muecklich, Frank; Navarro, Carlos; Perinan, Antonio; Slawik, Sebastian; Vazquez, Jesus | FRATTURA ED INTEGRITA STRUTTURALE | 2020 | Adv Ctr Aerosp Technol CATEC; Met Improvement Co; Saarland Univ; Univ Seville | Germany; Spain |  | 10.3221/IGF-ESIS.53.26 | sn | Ti64 | LPBF | 200 | 860 |  | 60 |  | 90 | [7 empty] | powder | 15, 45 | HT 730 2; SURF shot peen | 4-point bending | 25 |  | 0.1 |  |  |  | 8 | stress
1366 | Effect of surface treatment on the fatigue strength of additive manufactured Ti6Al4V alloy | Bernarding, Simon; Boby, Francisco#2; Dominguez, Jaime; Hackel, Lloyd; Herrera Garcia, Marta; Lasagni, Fernando; Muecklich, Frank; Navarro, Carlos; Perinan, Antonio; Slawik, Sebastian; Vazquez, Jesus | FRATTURA ED INTEGRITA STRUTTURALE | 2020 | Adv Ctr Aerosp Technol CATEC; Met Improvement Co; Saarland Univ; Univ Seville | Germany; Spain |  | 10.3221/IGF-ESIS.53.26 | sn | Ti64 | LPBF | 200 | 860 |  | 60 |  | 90 | [7 empty] | powder | 15, 45 | HT 730 2; SURF shot peen; SURF CASE | 4-point bending | 25 |  | 0.1 |  |  |  | 8 | stress
1367 | Effect of surface treatment on the fatigue strength of additive manufactured Ti6Al4V alloy | Bernarding, Simon; Boby, Francisco#2; Dominguez, Jaime; Hackel, Lloyd; Herrera Garcia, Marta; Lasagni, Fernando; Muecklich, Frank; Navarro, Carlos; Perinan, Antonio; Slawik, Sebastian; Vazquez, Jesus | FRATTURA ED INTEGRITA STRUTTURALE | 2020 | Adv Ctr Aerosp Technol CATEC; Met Improvement Co; Saarland Univ; Univ Seville | Germany; Spain |  | 10.3221/IGF-ESIS.53.26 | sn | Ti64 | LPBF | 200 | 860 |  | 60 |  | 90 | [7 empty] | powder | 15, 45 | HT 730 2; SURF laser shock peen | 4-point bending | 25 |  | 0.1 |  |  |  | 8 | stress
1368 | Effect of surface treatment on the fatigue strength of additive manufactured Ti6Al4V alloy | Bernarding, Simon; Boby, Francisco#2; Dominguez, Jaime; Hackel, Lloyd; Herrera Garcia, Marta; Lasagni, Fernando; Muecklich, Frank; Navarro, Carlos; Perinan, Antonio; Slawik, Sebastian; Vazquez, Jesus | FRATTURA ED INTEGRITA STRUTTURALE | 2020 | Adv Ctr Aerosp Technol CATEC; Met Improvement Co; Saarland Univ; Univ Seville | Germany; Spain |  | 10.3221/IGF-ESIS.53.26 | sn | Ti64 | LPBF | 200 | 860 |  | 60 |  | 90 | [7 empty] | powder | 15, 45 | HT 730 2; HIP 920 2 1000 | 4-point bending | 25 |  | 0.1 |  |  |  | 8 | stress
1369 | The Effect of Process-Induced Porosity on Fatigue Properties of Ti6Al4V Alloy via High-Power Direct Energy Deposition | Chen, Hui#1; Chen, Yong#1; Cheng, Jing; He, Huabing; Li, Junjie; Liu, Yan#2; Lv, Hang; Zhang, Zhenlin | COATINGS | 2022 | AVIC; Southwest Jiaotong Univ | Peoples R China | Sichuan Science and Technology Program | 10.3390/coatings12060822 | sn | Ti64 | DED | 4000 | 20 |  | 900 |  | 90 | Ar |  | 90 |  |  |  | 0.5167 | powder |  | SURF EDM | uniaxial | 25 |  | 0.1 | QBG-100 |  |  | 80, 90 | stress | 10000000
1370 | Microstructure and Mechanical Properties of Ti-6Al-4V Additively Manufactured by Electron Beam Melting with 3D Part Nesting and Powder Reuse Influences | Amos, Robert; Backman, David; Brochu, Mathieu; Gholipour, Javad; Patnaik, Prakash; Sikan, Fatih; Wanjara, Priti | JOURNAL OF MANUFACTURING AND MATERIALS PROCESSING | 2022 | Directorate Tech Airworthiness & Engn Support DTA; McGill Univ; Natl Res Council Canada | Canada | Department of National Defence (DND) ; National Research Council of Canada (NRC) | 10.3390/jmmp6010021 | sn | Ti64 | EPBF |  |  |  | 90 | 326, 556 | 90 | [7 empty] | powder | 72 | SURF as-built | uniaxial | 25 |  | 0.1 | MTS | ASTM E466 |  | 6 | stress |  |  | 930 | 1015 | 13.4
1371 | Microstructure and Mechanical Properties of Ti-6Al-4V Additively Manufactured by Electron Beam Melting with 3D Part Nesting and Powder Reuse Influences | Amos, Robert; Backman, David; Brochu, Mathieu; Gholipour, Javad; Patnaik, Prakash; Sikan, Fatih; Wanjara, Priti | JOURNAL OF MANUFACTURING AND MATERIALS PROCESSING | 2022 | Directorate Tech Airworthiness & Engn Support DTA; McGill Univ; Natl Res Council Canada | Canada | Department of National Defence (DND) ; National Research Council of Canada (NRC) | 10.3390/jmmp6010021 | sn | Ti64 | EPBF |  |  |  | 90 | 326, 556 | 90 | [7 empty] | powder | 72 | SURF machine | uniaxial | 25 |  | 0.1 | MTS | ASTM E466 |  | 6 | stress |  |  | 973 | 1053 | 13.4
1372 | Microstructure and Mechanical Properties of Ti-6Al-4V Additively Manufactured by Electron Beam Melting with 3D Part Nesting and Powder Reuse Influences | Amos, Robert; Backman, David; Brochu, Mathieu; Gholipour, Javad; Patnaik, Prakash; Sikan, Fatih; Wanjara, Priti | JOURNAL OF MANUFACTURING AND MATERIALS PROCESSING | 2022 | Directorate Tech Airworthiness & Engn Support DTA; McGill Univ; Natl Res Council Canada | Canada | Department of National Defence (DND) ; National Research Council of Canada (NRC) | 10.3390/jmmp6010021 | sn | Ti64 | EPBF |  |  |  | 90 | 326, 556 | 90 | [7 empty] | powder | 72 | SURF as-built | uniaxial | 25 |  | 0.1 | MTS | ASTM E466 |  | 6 | stress |  |  | 913 | 981 | 4.7
1373 | Microstructure and Mechanical Properties of Ti-6Al-4V Additively Manufactured by Electron Beam Melting with 3D Part Nesting and Powder Reuse Influences | Amos, Robert; Backman, David; Brochu, Mathieu; Gholipour, Javad; Patnaik, Prakash; Sikan, Fatih; Wanjara, Priti | JOURNAL OF MANUFACTURING AND MATERIALS PROCESSING | 2022 | Directorate Tech Airworthiness & Engn Support DTA; McGill Univ; Natl Res Council Canada | Canada | Department of National Defence (DND) ; National Research Council of Canada (NRC) | 10.3390/jmmp6010021 | sn | Ti64 | EPBF |  |  |  | 90 | 326, 556 | 90 | [7 empty] | powder | 72 | SURF machine | uniaxial | 25 |  | 0.1 | MTS | ASTM E466 |  | 6 | stress |  |  | 973 | 1045 | 7.8
1374 | Influence of Post-Processing Conditions on the Microstructure, Static, and Fatigue Resistance of Laser Powder Bed Fused Ti-6Al-4V Components | Brailovski, Vladimir; Jimenez, Erika Herrera; Kreitcberg, Alena; Moquin, Etienne | JOURNAL OF MANUFACTURING AND MATERIALS PROCESSING | 2022 | Ecole Technol Super | Canada | Bell Textron; Consortium for Research & Innovation in Aerospace in Québec (CRIAQ); Natural Sciences and Engineering Research Council of Canada (NSERC), Canada; Object Research Systems; Pratt & Whitney | 10.3390/jmmp6040085 | sn | Ti64 | LPBF | 340 | 1250 | 120 | 60 |  | 90 | [7 empty] | powder | 20, 63 | HT 593 2; HT 900 2; SURF machine | uniaxial | 25 |  | 0.1 | MAT Landmark | ASTM E466 |  | 12 | stress | 10000000 | 121 | 918 | 1006 | 22.5
1375 | Influence of Post-Processing Conditions on the Microstructure, Static, and Fatigue Resistance of Laser Powder Bed Fused Ti-6Al-4V Components | Brailovski, Vladimir; Jimenez, Erika Herrera; Kreitcberg, Alena; Moquin, Etienne | JOURNAL OF MANUFACTURING AND MATERIALS PROCESSING | 2022 | Ecole Technol Super | Canada | Bell Textron; Consortium for Research & Innovation in Aerospace in Québec (CRIAQ); Natural Sciences and Engineering Research Council of Canada (NSERC), Canada; Object Research Systems; Pratt & Whitney | 10.3390/jmmp6040085 | sn | Ti64 | LPBF | 340 | 1250 | 120 | 60 |  | 90 | [7 empty] | powder | 20, 63 | HT 593 2; HT 1027 0.5; HT 732 2; SURF machine | uniaxial | 25 |  | 0.1 | MAT Landmark | ASTM E466 |  | 12 | stress | 10000000 | 118 | 794 | 879 | 16.1
1376 | Influence of Post-Processing Conditions on the Microstructure, Static, and Fatigue Resistance of Laser Powder Bed Fused Ti-6Al-4V Components | Brailovski, Vladimir; Jimenez, Erika Herrera; Kreitcberg, Alena; Moquin, Etienne | JOURNAL OF MANUFACTURING AND MATERIALS PROCESSING | 2022 | Ecole Technol Super | Canada | Bell Textron; Consortium for Research & Innovation in Aerospace in Québec (CRIAQ); Natural Sciences and Engineering Research Council of Canada (NSERC), Canada; Object Research Systems; Pratt & Whitney | 10.3390/jmmp6040085 | sn | Ti64 | LPBF | 340 | 1250 | 120 | 60 |  | 90 | [7 empty] | powder | 20, 63 | HIP 900 2 1000; HT 1027 0.5; HT 732 2; SURF machine | uniaxial | 25 |  | 0.1 | MAT Landmark | ASTM E466 |  | 12 | stress | 10000000 | 117 | 810 | 864 | 20.3
1377 | Microstructures and Mechanical Properties of Laser-Sintered Commercially Pure Ti and Ti-6Al-4V Alloy for Dental Applications | Ishino, Akira; Okazaki, Yoshimitsu | MATERIALS | 2020 | IDS Co Ltd; Natl Inst Adv Ind Sci & Technol | Japan |  | 10.3390/ma13030609 | sn | Ti | LPBF | [5 empty] | 90 | [7 empty] | powder |  | HT 700 2; SURF machine | uniaxial | 25 |  | 0.1 |  |  |  | 15 | stress | 10000000 |  | 412 | 553 | 26
1378 | Microstructures and Mechanical Properties of Laser-Sintered Commercially Pure Ti and Ti-6Al-4V Alloy for Dental Applications | Ishino, Akira; Okazaki, Yoshimitsu | MATERIALS | 2020 | IDS Co Ltd; Natl Inst Adv Ind Sci & Technol | Japan |  | 10.3390/ma13030609 | sn | Ti | LPBF | [5 empty] | 90 | [7 empty] | powder | 28, 62 | HT 700 2; SURF machine | uniaxial | 25 |  | 0.1 |  |  |  | 15 | stress | 10000000 |  | 437 | 576 | 28
1379 | Microstructures and Mechanical Properties of Laser-Sintered Commercially Pure Ti and Ti-6Al-4V Alloy for Dental Applications | Ishino, Akira; Okazaki, Yoshimitsu | MATERIALS | 2020 | IDS Co Ltd; Natl Inst Adv Ind Sci & Technol | Japan |  | 10.3390/ma13030609 | sn | Ti | LPBF | [5 empty] | 0 | [7 empty] | powder | 28, 62 | HT 700 2; SURF machine | uniaxial | 25 |  | 0.1 |  |  |  | 15 | stress | 10000000 |  | 426 | 565 | 25
1380 | Microstructures and Mechanical Properties of Laser-Sintered Commercially Pure Ti and Ti-6Al-4V Alloy for Dental Applications | Ishino, Akira; Okazaki, Yoshimitsu | MATERIALS | 2020 | IDS Co Ltd; Natl Inst Adv Ind Sci & Technol | Japan |  | 10.3390/ma13030609 | sn | Ti | LPBF | [5 empty] | 90 | [7 empty] | powder | 12, 41 | HT 700 2; SURF machine | uniaxial | 25 |  | 0.1 |  |  |  | 15 | stress | 10000000 |  | 445 | 578 | 27
1381 | Microstructures and Mechanical Properties of Laser-Sintered Commercially Pure Ti and Ti-6Al-4V Alloy for Dental Applications | Ishino, Akira; Okazaki, Yoshimitsu | MATERIALS | 2020 | IDS Co Ltd; Natl Inst Adv Ind Sci & Technol | Japan |  | 10.3390/ma13030609 | sn | Ti | LPBF | [5 empty] | 0 | [7 empty] | powder | 12, 41 | HT 700 2; SURF machine | uniaxial | 25 |  | 0.1 |  |  |  | 15 | stress | 10000000 |  | 432 | 576 | 26
1382 | Microstructures and Mechanical Properties of Laser-Sintered Commercially Pure Ti and Ti-6Al-4V Alloy for Dental Applications | Ishino, Akira; Okazaki, Yoshimitsu | MATERIALS | 2020 | IDS Co Ltd; Natl Inst Adv Ind Sci & Technol | Japan |  | 10.3390/ma13030609 | sn | Ti | LPBF | [5 empty] | 45 | [7 empty] | powder | 12, 41 | HT 700 2; SURF machine | uniaxial | 25 |  | 0.1 |  |  |  | 15 | stress | 10000000 |  | 419 | 557 | 22
1383 | Internal Crack Initiation and Growth Starting from Artificially Generated Defects in Additively Manufactured Ti6Al4V Specimen in the VHCF Regime | Benz, Christopher; Heyer, Horst; Sander, Manuela; Schaefer, Jan; Wickmann, Carsten; Witte-Bodnar, Kerstin | MATERIALS | 2021 | Leibniz Inst; Univ Rostock | Germany | German Research Foundation (DFG); Universitat Rostock | 10.3390/ma14185315 | sn | Ti64 | EPBF |  | 4530 | 100 | 50 |  | 90 |  |  |  | 60 | 21 |  |  | powder | 70 | SURF machine; SURF polish | VHCF | 25 |  | -1 | OKU-Vienna fatigue testing equipment w |  | artificial defect sqrt(A)=300um |  | stress |  | 116 | 1078 | 1120 | 2.72
1384 | Internal Crack Initiation and Growth Starting from Artificially Generated Defects in Additively Manufactured Ti6Al4V Specimen in the VHCF Regime | Benz, Christopher; Heyer, Horst; Sander, Manuela; Schaefer, Jan; Wickmann, Carsten; Witte-Bodnar, Kerstin | MATERIALS | 2021 | Leibniz Inst; Univ Rostock | Germany | German Research Foundation (DFG); Universitat Rostock | 10.3390/ma14185315 | sn | Ti64 | EPBF |  | 4530 | 100 | 50 |  | 90 |  |  |  | 60 | 21 |  |  | powder | 70 | SURF machine; SURF polish | VHCF | 25 |  | -1 | OKU-Vienna fatigue testing equipment w |  | artificial defect sqrt(A)=200um |  | stress |  | 116 | 1078 | 1120 | 2.72
1385 | Internal Crack Initiation and Growth Starting from Artificially Generated Defects in Additively Manufactured Ti6Al4V Specimen in the VHCF Regime | Benz, Christopher; Heyer, Horst; Sander, Manuela; Schaefer, Jan; Wickmann, Carsten; Witte-Bodnar, Kerstin | MATERIALS | 2021 | Leibniz Inst; Univ Rostock | Germany | German Research Foundation (DFG); Universitat Rostock | 10.3390/ma14185315 | sn | Ti64 | EPBF |  | 4530 | 100 | 50 |  | 90 |  |  |  | 60 | 21 |  |  | powder | 70 | SURF machine; SURF polish | VHCF | 25 |  | -1 | OKU-Vienna fatigue testing equipment w |  | artificial defect sqrt(A)=150um |  | stress |  | 116 | 1078 | 1120 | 2.72
1386 | Hot Isostatic Pressing for Fatigue Critical Additively Manufactured Ti-6Al-4V | Carrion, Patricio E.; Lee, Seungjong; Moran, Terrence P.; Phan, Nam; Shamsaei, Nima; Warner, Derek H. | MATERIALS | 2022 | Auburn Univ; Cornell Univ; US Navy | USA | National Science Foundation (NSF); Office of Naval Research (ONR), US Navy | 10.3390/ma15062051 | sn | Ti64 | LPBF | 280 | 1200 | 140 | 30 |  | 90 | [7 empty] | powder |  | HIP 920 2 1000; SURF machine | uniaxial | 25 |  | 0.1 |  | ASTM E466 |  | 10 | stress
1387 | Hot Isostatic Pressing for Fatigue Critical Additively Manufactured Ti-6Al-4V | Carrion, Patricio E.; Lee, Seungjong; Moran, Terrence P.; Phan, Nam; Shamsaei, Nima; Warner, Derek H. | MATERIALS | 2022 | Auburn Univ; Cornell Univ; US Navy | USA | National Science Foundation (NSF); Office of Naval Research (ONR), US Navy | 10.3390/ma15062051 | sn | Ti64 | LPBF | 245 | 1250 | 82 | 60 |  | 90 | [7 empty] | powder |  | HIP 920 2 1000; SURF machine | uniaxial | 25 |  | 0.1 |  | ASTM E466 |  | 10 | stress
1388 | Hot Isostatic Pressing for Fatigue Critical Additively Manufactured Ti-6Al-4V | Carrion, Patricio E.; Lee, Seungjong; Moran, Terrence P.; Phan, Nam; Shamsaei, Nima; Warner, Derek H. | MATERIALS | 2022 | Auburn Univ; Cornell Univ; US Navy | USA | National Science Foundation (NSF); Office of Naval Research (ONR), US Navy | 10.3390/ma15062051 | sn | Ti64 | LPBF | 280 | 1200 | 140 | 30 |  | 90 | [7 empty] | powder |  | HT 920 1000; SURF machine | uniaxial | 25 |  | 0.1 |  | ASTM E466 |  | 10 | stress
1389 | Hot Isostatic Pressing for Fatigue Critical Additively Manufactured Ti-6Al-4V | Carrion, Patricio E.; Lee, Seungjong; Moran, Terrence P.; Phan, Nam; Shamsaei, Nima; Warner, Derek H. | MATERIALS | 2022 | Auburn Univ; Cornell Univ; US Navy | USA | National Science Foundation (NSF); Office of Naval Research (ONR), US Navy | 10.3390/ma15062051 | sn | Ti64 | LPBF | 245 | 1250 | 82 | 60 |  | 90 | [7 empty] | powder |  | HIP 1050 2 1000; SURF machine | uniaxial | 25 |  | 0.1 |  | ASTM E466 |  | 10 | stress
1390 | Hot Isostatic Pressing for Fatigue Critical Additively Manufactured Ti-6Al-4V | Carrion, Patricio E.; Lee, Seungjong; Moran, Terrence P.; Phan, Nam; Shamsaei, Nima; Warner, Derek H. | MATERIALS | 2022 | Auburn Univ; Cornell Univ; US Navy | USA | National Science Foundation (NSF); Office of Naval Research (ONR), US Navy | 10.3390/ma15062051 | sn | Ti64 | LPBF | 245 | 1250 | 82 | 60 |  | 90 | [7 empty] | powder |  | HIP 800 2 2000; SURF machine | uniaxial | 25 |  | 0.1 |  | ASTM E466 |  | 10 | stress
1391 | The Effect of Severe Shot Peening on Fatigue Life of Laser Powder Bed Fusion Manufactured 316L Stainless Steel | Gundgire, Tejas#1; Iso-Junno, Terho; Jarvenpaa, Antti; Jaskari, Matias; Rautio, Timo; Vippola, Minnamari | MATERIALS | 2022 | Tampere Univ; Univ Oulu | Finland | Association of Finnish Steel and Metal Producers ; European Regional Development Fund (ERDF) | 10.3390/ma15103517 | sn | 316L | LPBF | 200 | 800 | 120 | 30 | 150 | 90 | Ar | [6 empty] | powder | 15, 45 | SURF as-built | bending fatigue | 25 |  | -1 | Carl Schenck |  | flat, DIN 50100 | 10 | stress |  |  | 488 | 615 | 39.3
1392 | The Effect of Severe Shot Peening on Fatigue Life of Laser Powder Bed Fusion Manufactured 316L Stainless Steel | Gundgire, Tejas#1; Iso-Junno, Terho; Jarvenpaa, Antti; Jaskari, Matias; Rautio, Timo; Vippola, Minnamari | MATERIALS | 2022 | Tampere Univ; Univ Oulu | Finland | Association of Finnish Steel and Metal Producers ; European Regional Development Fund (ERDF) | 10.3390/ma15103517 | sn | 316L | LPBF | 200 | 800 | 120 | 30 | 150 | 90 | Ar | [6 empty] | powder | 15, 45 | HT 600 2; SURF as-built | bending fatigue | 25 |  | -1 | Carl Schenck |  | flat, DIN 50100 | 10 | stress |  |  | 468 | 654 | 42.6
1393 | The Effect of Severe Shot Peening on Fatigue Life of Laser Powder Bed Fusion Manufactured 316L Stainless Steel | Gundgire, Tejas#1; Iso-Junno, Terho; Jarvenpaa, Antti; Jaskari, Matias; Rautio, Timo; Vippola, Minnamari | MATERIALS | 2022 | Tampere Univ; Univ Oulu | Finland | Association of Finnish Steel and Metal Producers ; European Regional Development Fund (ERDF) | 10.3390/ma15103517 | sn | 316L | LPBF | 200 | 800 | 120 | 30 | 150 | 90 | Ar | [6 empty] | powder | 15, 45 | HT 600 2; SURF shot peen | bending fatigue | 25 |  | -1 | Carl Schenck |  | flat, DIN 50100 | 10 | stress |  |  | 479 | 719 | 33.9
1394 | The Influence of Intralayer Porosity and Phase Transition on Corrosion Fatigue of Additively Manufactured 316L Stainless Steel Obtained by Direct Energy Deposition Process | Aghion, Eli; Bassis, Maxim; Kotliar, Abram; Kotliar, Rony; Leon, Avi; Ron, Tomer; Shirizly, Amnon | MATERIALS | 2022 | A Kotliar Ltd; Ben Gurion Univ Negev | Israel |  | 10.3390/ma15165481 | sn | 316L | WAAM | 1500 | 7 |  | 700 |  |  | Ar |  |  |  |  | 12 |  | wire | 1200 | SURF machine | RBF | 25 |  | -1 | SM1019 |  |  |  | stress
1395 | The Influence of Intralayer Porosity and Phase Transition on Corrosion Fatigue of Additively Manufactured 316L Stainless Steel Obtained by Direct Energy Deposition Process | Aghion, Eli; Bassis, Maxim; Kotliar, Abram; Kotliar, Rony; Leon, Avi; Ron, Tomer; Shirizly, Amnon | MATERIALS | 2022 | A Kotliar Ltd; Ben Gurion Univ Negev | Israel |  | 10.3390/ma15165481 | sn | 316L | WAAM | 1500 | 7 |  | 700 |  |  | Ar |  |  |  |  | 12 |  | wire | 1200 | SURF machine | RBF | 25 | NaCl | -1 | SM1019 |  |  |  | stress
1396 | Importance of Build Design Parameters to the Fatigue Strength of Ti6Al4V in Electron Beam Melting Additive Manufacturing | Arola, Dwayne D.; Ghods, Sean; Montelione, Alex; Ramulu, Mamidala; Schleusener, Rick; Schur, Reid | MATERIALS | 2022 | Univ Washington | USA | Boeing Corp.; Joint Center for Deployment and Research in Earth Abundant Materials (JCDREAM) in Washington State | 10.3390/ma15165617 | sn | Ti64 | EPBF |  | 4530 |  |  |  | 90 |  |  |  |  | 15 |  |  | powder |  | SURF as-built | uniaxial | 25 |  | 0.1 | Instron 8520 | ASTM E466 |  | 20 | stress | 10000000
1397 | Importance of Build Design Parameters to the Fatigue Strength of Ti6Al4V in Electron Beam Melting Additive Manufacturing | Arola, Dwayne D.; Ghods, Sean; Montelione, Alex; Ramulu, Mamidala; Schleusener, Rick; Schur, Reid | MATERIALS | 2022 | Univ Washington | USA | Boeing Corp.; Joint Center for Deployment and Research in Earth Abundant Materials (JCDREAM) in Washington State | 10.3390/ma15165617 | sn | Ti64 | EPBF |  | 4530 |  |  |  | 90 |  |  |  |  | 15 |  |  | powder |  | SURF as-built | uniaxial | 25 |  | 0.1 | Instron 8520 | ASTM E466 |  | 20 | stress | 10000000
1398 | Importance of Build Design Parameters to the Fatigue Strength of Ti6Al4V in Electron Beam Melting Additive Manufacturing | Arola, Dwayne D.; Ghods, Sean; Montelione, Alex; Ramulu, Mamidala; Schleusener, Rick; Schur, Reid | MATERIALS | 2022 | Univ Washington | USA | Boeing Corp.; Joint Center for Deployment and Research in Earth Abundant Materials (JCDREAM) in Washington State | 10.3390/ma15165617 | sn | Ti64 | EPBF |  | 4530 |  |  |  | 90 |  |  |  |  | 15 |  |  | powder |  | SURF as-built | uniaxial | 25 |  | 0.1 | Instron 8520 | ASTM E466 |  | 20 | stress | 10000000
1399 | Importance of Build Design Parameters to the Fatigue Strength of Ti6Al4V in Electron Beam Melting Additive Manufacturing | Arola, Dwayne D.; Ghods, Sean; Montelione, Alex; Ramulu, Mamidala; Schleusener, Rick; Schur, Reid | MATERIALS | 2022 | Univ Washington | USA | Boeing Corp.; Joint Center for Deployment and Research in Earth Abundant Materials (JCDREAM) in Washington State | 10.3390/ma15165617 | sn | Ti64 | EPBF |  | 4530 |  |  |  | 90 |  |  |  |  | 15 |  |  | powder |  | SURF as-built | uniaxial | 25 |  | 0.1 | Instron 8520 | ASTM E466 | min diameter 3mm | 20 | stress | 10000000
1400 | Importance of Build Design Parameters to the Fatigue Strength of Ti6Al4V in Electron Beam Melting Additive Manufacturing | Arola, Dwayne D.; Ghods, Sean; Montelione, Alex; Ramulu, Mamidala; Schleusener, Rick; Schur, Reid | MATERIALS | 2022 | Univ Washington | USA | Boeing Corp.; Joint Center for Deployment and Research in Earth Abundant Materials (JCDREAM) in Washington State | 10.3390/ma15165617 | sn | Ti64 | EPBF |  | 4530 |  |  |  | 90 |  |  |  |  | 15 |  |  | powder |  | SURF as-built | uniaxial | 25 |  | 0.1 | Instron 8520 | ASTM E466 | min diameter 6mm | 20 | stress | 10000000
1401 | Importance of Build Design Parameters to the Fatigue Strength of Ti6Al4V in Electron Beam Melting Additive Manufacturing | Arola, Dwayne D.; Ghods, Sean; Montelione, Alex; Ramulu, Mamidala; Schleusener, Rick; Schur, Reid | MATERIALS | 2022 | Univ Washington | USA | Boeing Corp.; Joint Center for Deployment and Research in Earth Abundant Materials (JCDREAM) in Washington State | 10.3390/ma15165617 | sn | Ti64 | EPBF |  | 4530 |  |  |  | 90 |  |  |  |  | 15 |  |  | powder |  | SURF as-built | uniaxial | 25 |  | 0.1 | Instron 8520 | ASTM E466 | min diameter 9mm | 20 | stress | 10000000
1402 | Importance of Build Design Parameters to the Fatigue Strength of Ti6Al4V in Electron Beam Melting Additive Manufacturing | Arola, Dwayne D.; Ghods, Sean; Montelione, Alex; Ramulu, Mamidala; Schleusener, Rick; Schur, Reid | MATERIALS | 2022 | Univ Washington | USA | Boeing Corp.; Joint Center for Deployment and Research in Earth Abundant Materials (JCDREAM) in Washington State | 10.3390/ma15165617 | sn | Ti64 | EPBF |  | 4530 |  |  |  | 90 |  |  |  |  | 15 |  |  | powder |  | SURF machine | uniaxial | 25 |  | 0.1 | Instron 8520 | ASTM E466 | height 56 mm | 20 | stress | 10000000
1403 | Importance of Build Design Parameters to the Fatigue Strength of Ti6Al4V in Electron Beam Melting Additive Manufacturing | Arola, Dwayne D.; Ghods, Sean; Montelione, Alex; Ramulu, Mamidala; Schleusener, Rick; Schur, Reid | MATERIALS | 2022 | Univ Washington | USA | Boeing Corp.; Joint Center for Deployment and Research in Earth Abundant Materials (JCDREAM) in Washington State | 10.3390/ma15165617 | sn | Ti64 | EPBF |  | 4530 |  |  |  | 90 |  |  |  |  | 15 |  |  | powder |  | SURF machine | uniaxial | 25 |  | 0.1 | Instron 8520 | ASTM E466 | height 156 mm | 20 | stress | 10000000
1404 | Importance of Build Design Parameters to the Fatigue Strength of Ti6Al4V in Electron Beam Melting Additive Manufacturing | Arola, Dwayne D.; Ghods, Sean; Montelione, Alex; Ramulu, Mamidala; Schleusener, Rick; Schur, Reid | MATERIALS | 2022 | Univ Washington | USA | Boeing Corp.; Joint Center for Deployment and Research in Earth Abundant Materials (JCDREAM) in Washington State | 10.3390/ma15165617 | sn | Ti64 | EPBF |  | 4530 |  |  |  | 90 |  |  |  |  | 15 |  |  | powder |  | SURF machine | uniaxial | 25 |  | 0.1 | Instron 8520 | ASTM E466 | height 256 mm | 20 | stress | 10000000
1405 | Importance of Build Design Parameters to the Fatigue Strength of Ti6Al4V in Electron Beam Melting Additive Manufacturing | Arola, Dwayne D.; Ghods, Sean; Montelione, Alex; Ramulu, Mamidala; Schleusener, Rick; Schur, Reid | MATERIALS | 2022 | Univ Washington | USA | Boeing Corp.; Joint Center for Deployment and Research in Earth Abundant Materials (JCDREAM) in Washington State | 10.3390/ma15165617 | sn | Ti64 | EPBF |  | 4530 |  |  |  | 90 |  |  |  |  | 15 |  |  | powder |  | SURF machine | uniaxial | 25 |  | 0.1 | Instron 8520 | ASTM E466 | min diameter 3mm | 20 | stress | 10000000
1406 | Importance of Build Design Parameters to the Fatigue Strength of Ti6Al4V in Electron Beam Melting Additive Manufacturing | Arola, Dwayne D.; Ghods, Sean; Montelione, Alex; Ramulu, Mamidala; Schleusener, Rick; Schur, Reid | MATERIALS | 2022 | Univ Washington | USA | Boeing Corp.; Joint Center for Deployment and Research in Earth Abundant Materials (JCDREAM) in Washington State | 10.3390/ma15165617 | sn | Ti64 | EPBF |  | 4530 |  |  |  | 90 |  |  |  |  | 15 |  |  | powder |  | SURF machine | uniaxial | 25 |  | 0.1 | Instron 8520 | ASTM E466 | min diameter 6mm | 20 | stress | 10000000
1407 | Importance of Build Design Parameters to the Fatigue Strength of Ti6Al4V in Electron Beam Melting Additive Manufacturing | Arola, Dwayne D.; Ghods, Sean; Montelione, Alex; Ramulu, Mamidala; Schleusener, Rick; Schur, Reid | MATERIALS | 2022 | Univ Washington | USA | Boeing Corp.; Joint Center for Deployment and Research in Earth Abundant Materials (JCDREAM) in Washington State | 10.3390/ma15165617 | sn | Ti64 | EPBF |  | 4530 |  |  |  | 90 |  |  |  |  | 15 |  |  | powder |  | SURF machine | uniaxial | 25 |  | 0.1 | Instron 8520 | ASTM E466 | min diameter 9mm | 20 | stress | 10000000
1408 | The Influence of Dimensions and Powder Recycling on the Roughness and Mechanical Properties of Ti-6Al-4V Parts Fabricated by Laser Powder Bed Fusion | Cuadrado, Alberto; Martel, Oscar; Paula Fiorucci, Maria; Yanez, Alejandro | MATERIALS | 2022 | Univ Las Palmas Gran Canaria | Spain | Ministry of Science and Innovation of Spain | 10.3390/ma15165787 | sn | Ti64 | LPBF | 500 |  |  | 60 |  | 90 | [7 empty] | powder | 15, 45 | HT 350 0.75; HT 850 1 | uniaxial | 25 |  | 0.1 |  | ISO 1099 | diameter 2 | 15 | stress |  | 96.7 | 967 | 1032.9 | 13.2
1409 | The Influence of Dimensions and Powder Recycling on the Roughness and Mechanical Properties of Ti-6Al-4V Parts Fabricated by Laser Powder Bed Fusion | Cuadrado, Alberto; Martel, Oscar; Paula Fiorucci, Maria; Yanez, Alejandro | MATERIALS | 2022 | Univ Las Palmas Gran Canaria | Spain | Ministry of Science and Innovation of Spain | 10.3390/ma15165787 | sn | Ti64 | LPBF | 500 |  |  | 60 |  | 90 | [7 empty] | powder | 15, 45 | HT 350 0.75; HT 850 1 | uniaxial | 25 |  | 0.1 |  | ISO 1099 | diameter 2 | 15 | stress |  | 86.6 | 965.4 | 1021.7 | 8.52
1410 | The Influence of Dimensions and Powder Recycling on the Roughness and Mechanical Properties of Ti-6Al-4V Parts Fabricated by Laser Powder Bed Fusion | Cuadrado, Alberto; Martel, Oscar; Paula Fiorucci, Maria; Yanez, Alejandro | MATERIALS | 2022 | Univ Las Palmas Gran Canaria | Spain | Ministry of Science and Innovation of Spain | 10.3390/ma15165787 | sn | Ti64 | LPBF | 500 |  |  | 60 |  | 90 | [7 empty] | powder | 15, 45 | HT 350 0.75; HT 850 1 | uniaxial | 25 |  | 0.1 |  | ISO 1099 | diameter 5 | 15 | stress |  | 110.4 | 993.2 | 1047 | 11.6
1411 | The Influence of Dimensions and Powder Recycling on the Roughness and Mechanical Properties of Ti-6Al-4V Parts Fabricated by Laser Powder Bed Fusion | Cuadrado, Alberto; Martel, Oscar; Paula Fiorucci, Maria; Yanez, Alejandro | MATERIALS | 2022 | Univ Las Palmas Gran Canaria | Spain | Ministry of Science and Innovation of Spain | 10.3390/ma15165787 | sn | Ti64 | LPBF | 500 |  |  | 60 |  | 90 | [7 empty] | powder | 15, 45 | HT 350 0.75; HT 850 1 | uniaxial | 25 |  | 0.1 |  | ISO 1099 | diameter 5 | 15 | stress |  | 107.8 | 1003.7 | 1057.1 | 7.7
1412 | Fatigue Improvement of Additive Manufactured Ti-TiB Material through Shot Peening | DiCecco, Liza-Anastasia; Edrisy, Afsaneh; Mehdi, Mehdi | METALS | 2021 | Univ Windsor | Canada | Natural Sciences and Engineering Research Council of Canada (NSERC), Canada | 10.3390/met11091423 | sn | Ti-TiB | Plasma Transferred Arc Solid Free-Form Fabrication | [5 empty] | 90 | [9 empty] | SURF machine; SURF polish | RBF | 25 |  | -1 | RBF-200 HT |  |  | 133.33 | stress |  | 98.3 | 480.7 | 614.1 | 9.5
1413 | Fatigue Improvement of Additive Manufactured Ti-TiB Material through Shot Peening | DiCecco, Liza-Anastasia; Edrisy, Afsaneh; Mehdi, Mehdi | METALS | 2021 | Univ Windsor | Canada | Natural Sciences and Engineering Research Council of Canada (NSERC), Canada | 10.3390/met11091423 | sn | Ti-TiB | Plasma Transferred Arc Solid Free-Form Fabrication | [5 empty] | 90 | [9 empty] | SURF machine; SURF shot peen; SURF polish | RBF | 25 |  | -1 | RBF-200 HT |  |  | 133.33 | stress |  | 98.3 | 480.7 | 614.1 | 9.5
1414 | Effect of As-Built and Ground Surfaces on the Fatigue Properties of AlSi10Mg Alloy Produced by Additive Manufacturing | Domfang Ngnekou, Julius Noel; Henaff, Gilbert; Nadot, Yves; Nicolai, Julien; Ridosz, Lionel | METALS | 2021 | SAFRAN; Univ Poitiers | France | European Regional Development Fund (ERDF) | 10.3390/met11091432 | sn | AlSi10Mg | LPBF | 370 | 1300 | 80 | 30 | 200 | 0 | [7 empty] | powder | 30 | HT 300 2; HT 540 8; HT 20 24; HT 160 10; SURF manual grinding | uniaxial | 25 |  | -1 | AMSLER 10 HFP 422 |  |  | 80 | stress | 1000000
1415 | Effect of As-Built and Ground Surfaces on the Fatigue Properties of AlSi10Mg Alloy Produced by Additive Manufacturing | Domfang Ngnekou, Julius Noel; Henaff, Gilbert; Nadot, Yves; Nicolai, Julien; Ridosz, Lionel | METALS | 2021 | SAFRAN; Univ Poitiers | France | European Regional Development Fund (ERDF) | 10.3390/met11091432 | sn | AlSi10Mg | LPBF | 370 | 1300 | 80 | 30 | 200 | 0 | [7 empty] | powder | 30 | HT 300 2; HT 540 8; HT 20 24; HT 160 10; SURF as-built | uniaxial | 25 |  | -1 | AMSLER 10 HFP 422 |  |  | 80 | stress | 1000000
1416 | Effect of As-Built and Ground Surfaces on the Fatigue Properties of AlSi10Mg Alloy Produced by Additive Manufacturing | Domfang Ngnekou, Julius Noel; Henaff, Gilbert; Nadot, Yves; Nicolai, Julien; Ridosz, Lionel | METALS | 2021 | SAFRAN; Univ Poitiers | France | European Regional Development Fund (ERDF) | 10.3390/met11091432 | sn | AlSi10Mg | LPBF | 370 | 1300 | 80 | 30 | 200 | 45 | [7 empty] | powder | 30 | HT 300 2; HT 540 8; HT 20 24; HT 160 10; SURF manual grinding | uniaxial | 25 |  | -1 | AMSLER 10 HFP 422 |  |  | 80 | stress | 1000000
1417 | Effect of As-Built and Ground Surfaces on the Fatigue Properties of AlSi10Mg Alloy Produced by Additive Manufacturing | Domfang Ngnekou, Julius Noel; Henaff, Gilbert; Nadot, Yves; Nicolai, Julien; Ridosz, Lionel | METALS | 2021 | SAFRAN; Univ Poitiers | France | European Regional Development Fund (ERDF) | 10.3390/met11091432 | sn | AlSi10Mg | LPBF | 370 | 1300 | 80 | 30 | 200 | 45 | [7 empty] | powder | 30 | HT 300 2; HT 540 8; HT 20 24; HT 160 10; SURF as-built | uniaxial | 25 |  | -1 | AMSLER 10 HFP 422 |  |  | 80 | stress | 1000000
1418 | Effect of As-Built and Ground Surfaces on the Fatigue Properties of AlSi10Mg Alloy Produced by Additive Manufacturing | Domfang Ngnekou, Julius Noel; Henaff, Gilbert; Nadot, Yves; Nicolai, Julien; Ridosz, Lionel | METALS | 2021 | SAFRAN; Univ Poitiers | France | European Regional Development Fund (ERDF) | 10.3390/met11091432 | sn | AlSi10Mg | LPBF | 370 | 1300 | 80 | 30 | 200 | 45 | [7 empty] | powder | 30 | HT 300 2; HT 540 8; HT 20 24; HT 160 10; SURF machine | uniaxial | 25 |  | -1 | AMSLER 10 HFP 422 |  |  | 80 | stress | 1000000
1419 | Effect of As-Built and Ground Surfaces on the Fatigue Properties of AlSi10Mg Alloy Produced by Additive Manufacturing | Domfang Ngnekou, Julius Noel; Henaff, Gilbert; Nadot, Yves; Nicolai, Julien; Ridosz, Lionel | METALS | 2021 | SAFRAN; Univ Poitiers | France | European Regional Development Fund (ERDF) | 10.3390/met11091432 | sn | AlSi10Mg | LPBF | 370 | 1300 | 80 | 30 | 200 | [8 empty] | powder | 30 | HT 300 2; HT 540 8; HT 20 24; HT 160 10; SURF as-built | uniaxial | 25 |  | -1 | AMSLER 10 HFP 422 |  |  | 80 | stress | 1000000
1420 | Effect of As-Built and Ground Surfaces on the Fatigue Properties of AlSi10Mg Alloy Produced by Additive Manufacturing | Domfang Ngnekou, Julius Noel; Henaff, Gilbert; Nadot, Yves; Nicolai, Julien; Ridosz, Lionel | METALS | 2021 | SAFRAN; Univ Poitiers | France | European Regional Development Fund (ERDF) | 10.3390/met11091432 | sn | AlSi10Mg | LPBF | 370 | 1300 | 80 | 30 | 200 | 90 | [7 empty] | powder | 30 | HT 300 2; SURF as-built | uniaxial | 25 |  | -1 | AMSLER 10 HFP 422 |  |  | 80 | stress | 1000000
1421 | Effect of As-Built and Ground Surfaces on the Fatigue Properties of AlSi10Mg Alloy Produced by Additive Manufacturing | Domfang Ngnekou, Julius Noel; Henaff, Gilbert; Nadot, Yves; Nicolai, Julien; Ridosz, Lionel | METALS | 2021 | SAFRAN; Univ Poitiers | France | European Regional Development Fund (ERDF) | 10.3390/met11091432 | sn | AlSi10Mg | LPBF | 370 | 1300 | 80 | 30 | 200 | 0 | [7 empty] | powder | 30 | HT 300 2; SURF as-built | uniaxial | 25 |  | -1 | AMSLER 10 HFP 422 |  |  | 80 | stress | 1000000
1422 | Very High Cycle Fatigue Investigations on the Fatigue Strength of Additive Manufactured and Conventionally Wrought Inconel 718 at 873 K | Biermann, Horst; Burkhardt, Christina; Henkel, Sebastian; Schmiedel, Alexander; Weidner, Anja | METALS | 2021 | Tech Univ Bergakad Freiberg | Germany | TU Bergakademie Freiberg | 10.3390/met11111682 | sn | IN718 | EPBF |  | 4530 | 125 | 75 | 1025 | 90 |  | snake |  | 60 | 15 |  |  | powder | 83 | SURF machine; SURF polish | VHCF | 600 |  | -1 |  |  |  | 20000 | stress | 1000000000
1423 | Elucidating the Effect of Additive Friction Stir Deposition on the Resulting Microstructure and Mechanical Properties of Magnesium Alloy WE43 | Allison, Paul G.; Ashmore, N. A.; Jordon, J. Brian; Kinser, R. P.; Robinson, T. W.; Williams, M. B.; Williamson, C. J. | METALS | 2021 | Boeing; Univ Alabama | USA | Army Research Laboratory, US Army; US Government | 10.3390/met11111739 | sn | WE43 | Additive Friction Stir Deposition | [5 empty] | 0 | [9 empty] | SURF EDM; SURF polish | uniaxial | 25 |  | -1 | MTS Landmark |  |  | 20 | stress |  |  | 204 | 264 | 17.4
1424 | Elucidating the Effect of Additive Friction Stir Deposition on the Resulting Microstructure and Mechanical Properties of Magnesium Alloy WE43 | Allison, Paul G.; Ashmore, N. A.; Jordon, J. Brian; Kinser, R. P.; Robinson, T. W.; Williams, M. B.; Williamson, C. J. | METALS | 2021 | Boeing; Univ Alabama | USA | Army Research Laboratory, US Army; US Government | 10.3390/met11111739 | sn | WE43 | Additive Friction Stir Deposition | [5 empty] | 90 | [9 empty] | SURF EDM; SURF polish | uniaxial | 25 |  | -1 | MTS Landmark |  |  | 20 | stress |  |  | 194 | 224 | 6.7
1425 | WAAM-Fabricated Laminated Metal Composites | Braun, Moritz; Brunow, Jakob; Rutner, Marcus; Spalek, Niclas | METALS | 2021 | Hamburg Univ Technol | Germany | Hamburg University of Technology | 10.3390/met11121948 | sn | SG2 steel | WAAM |  | 10 | [8 empty] | 150000 | 7.2 |  | wire | 1000 | SURF machine; SURF polish | uniaxial | 25 |  | 0.01 |  |  | flat, notch, EN 6072 | 10 | stress |  |  | 330 | 440 | 30
1426 | WAAM-Fabricated Laminated Metal Composites | Braun, Moritz; Brunow, Jakob; Rutner, Marcus; Spalek, Niclas | METALS | 2021 | Hamburg Univ Technol | Germany | Hamburg University of Technology | 10.3390/met11121948 | sn | X90 steel | WAAM |  | 10 | [8 empty] | 150000 | 7.2 |  | wire | 1000 | SURF machine; SURF polish | uniaxial | 25 |  | 0.01 |  |  | flat, notch, EN 6072 | 10 | stress |  |  | 475 | 870 | 16, 20
1427 | WAAM-Fabricated Laminated Metal Composites | Braun, Moritz; Brunow, Jakob; Rutner, Marcus; Spalek, Niclas | METALS | 2021 | Hamburg Univ Technol | Germany | Hamburg University of Technology | 10.3390/met11121948 | sn | SG2 / X90 | WAAM |  | 10 | [8 empty] | 150000 | 7.2 |  | wire | 1000 | SURF machine; SURF polish | uniaxial | 25 |  | 0.01 |  |  | flat, notch, EN 6072 | 10 | stress |  |  | 490 | 600 | 23
1428 | Influence of LPBF-Surface Characteristics on Fatigue Properties of Scalmalloy(R) | Abele, Eberhard; Hoche, Holger Claus; Musekamp, Jens; Oechsner, Matthias; Reiber, Thorsten; Weigold, Matthias | METALS | 2021 | Tech Univ Darmstadt | Germany | Federal Ministry of Education and Research, Germany | 10.3390/met11121961 | sn | Scalmalloy | LPBF | 370 | 1600 | 70 | 30 |  | 90 |  |  | 67 |  |  |  |  | powder | 20, 65 | HT 325 4; SURF as-built | uniaxial | 25 |  | 0.1 | Zwick 100 HFP 5100 | DIN 50100 |  |  | stress |  | 71 | 476 | 510 | 14
1429 | Influence of LPBF-Surface Characteristics on Fatigue Properties of Scalmalloy(R) | Abele, Eberhard; Hoche, Holger Claus; Musekamp, Jens; Oechsner, Matthias; Reiber, Thorsten; Weigold, Matthias | METALS | 2021 | Tech Univ Darmstadt | Germany | Federal Ministry of Education and Research, Germany | 10.3390/met11121961 | sn | Scalmalloy | LPBF | 370 | 1600 | 70 | 30 |  | 90 |  |  | 67 |  |  |  |  | powder | 20, 65 | HT 325 4; SURF machine | uniaxial | 25 |  | 0.1 | Zwick 100 HFP 5100 | DIN 50100 |  |  | stress |  | 71 | 476 | 510 | 14
1430 | Influence of LPBF-Surface Characteristics on Fatigue Properties of Scalmalloy(R) | Abele, Eberhard; Hoche, Holger Claus; Musekamp, Jens; Oechsner, Matthias; Reiber, Thorsten; Weigold, Matthias | METALS | 2021 | Tech Univ Darmstadt | Germany | Federal Ministry of Education and Research, Germany | 10.3390/met11121961 | sn | Scalmalloy | LPBF | 370 | 1600 | 70 | 30 |  | 90 |  |  | 67 |  |  |  |  | powder | 20, 65 | HT 325 4; SURF shot peen | uniaxial | 25 |  | 0.1 | Zwick 100 HFP 5100 | DIN 50100 |  |  | stress |  | 71 | 476 | 510 | 14
1431 | Influence of LPBF-Surface Characteristics on Fatigue Properties of Scalmalloy(R) | Abele, Eberhard; Hoche, Holger Claus; Musekamp, Jens; Oechsner, Matthias; Reiber, Thorsten; Weigold, Matthias | METALS | 2021 | Tech Univ Darmstadt | Germany | Federal Ministry of Education and Research, Germany | 10.3390/met11121961 | sn | Scalmalloy | LPBF | 370 | 1600 | 70 | 30 |  | 90 |  |  | 67 |  |  |  |  | powder | 20, 65 | HT 325 4; SURF as-built contour parameter 1 | uniaxial | 25 |  | 0.1 | Zwick 100 HFP 5100 | DIN 50100 |  |  | stress |  | 71 | 476 | 510 | 14
1432 | Influence of LPBF-Surface Characteristics on Fatigue Properties of Scalmalloy(R) | Abele, Eberhard; Hoche, Holger Claus; Musekamp, Jens; Oechsner, Matthias; Reiber, Thorsten; Weigold, Matthias | METALS | 2021 | Tech Univ Darmstadt | Germany | Federal Ministry of Education and Research, Germany | 10.3390/met11121961 | sn | Scalmalloy | LPBF | 370 | 1600 | 70 | 30 |  | 90 |  |  | 67 |  |  |  |  | powder | 20, 65 | HT 325 4; SURF as-built contour parameter 2 | uniaxial | 25 |  | 0.1 | Zwick 100 HFP 5100 | DIN 50100 |  |  | stress |  | 71 | 476 | 510 | 14
1433 | Influence of LPBF-Surface Characteristics on Fatigue Properties of Scalmalloy(R) | Abele, Eberhard; Hoche, Holger Claus; Musekamp, Jens; Oechsner, Matthias; Reiber, Thorsten; Weigold, Matthias | METALS | 2021 | Tech Univ Darmstadt | Germany | Federal Ministry of Education and Research, Germany | 10.3390/met11121961 | sn | Scalmalloy | LPBF | 370 | 1600 | 70 | 30 |  | 90 |  |  | 67 |  |  |  |  | powder | 20, 65 | HT 325 4; SURF as-built contour parameter 3 | uniaxial | 25 |  | 0.1 | Zwick 100 HFP 5100 | DIN 50100 |  |  | stress |  | 71 | 476 | 510 | 14
1434 | Design against Fatigue of Super Duplex Stainless Steel Structures Fabricated by Wire Arc Additive Manufacturing Process | Kotousov, Andrei; Sales, Andrew; Yin, Ling | METALS | 2021 | Univ Adelaide | Australia | AML3D Ltd; University of Adelaide | 10.3390/met11121965 | sn | ER2594 steel | WAAM |  | 100 |  | 2500 |  | 0 | Ar |  |  |  |  | 150 |  | wire | 1200 | SURF machine; SURF polish | uniaxial | 25 |  | 0.1 | Instron |  |  | 10 | strain |  |  | 642, 725 | 840, 925 | 21, 32
1435 | Design against Fatigue of Super Duplex Stainless Steel Structures Fabricated by Wire Arc Additive Manufacturing Process | Kotousov, Andrei; Sales, Andrew; Yin, Ling | METALS | 2021 | Univ Adelaide | Australia | AML3D Ltd; University of Adelaide | 10.3390/met11121965 | sn | ER2594 steel | WAAM |  | 100 |  | 2500 |  | 90 | Ar |  |  |  |  | 150 |  | wire | 1200 | SURF machine; SURF polish | uniaxial | 25 |  | 0.1 | Instron |  |  | 10 | strain |  |  | 642, 725 | 840, 925 | 21, 32
1436 | Improving Fatigue Limit and Rendering Defects Harmless through Laser Peening in Additive-Manufactured Maraging Steel | Takahashi, Koji; Tsuchiya, Shiori | METALS | 2022 | Yokohama Natl Univ | Japan | Japan Society for the Promotion of Science (JSPS), Ministry of Education, Culture, Sports, Science and Technology, Japan | 10.3390/met12010049 | sn | maraging steel | LPBF | [5 empty] | 0 | [7 empty] | powder |  | HT 820 1; SURF machine | bending fatigue | 25 |  | 0 | PBF-60Xa |  |  | 20 | stress | 10000000 |  | 920 | 1135
1437 | Improving Fatigue Limit and Rendering Defects Harmless through Laser Peening in Additive-Manufactured Maraging Steel | Takahashi, Koji; Tsuchiya, Shiori | METALS | 2022 | Yokohama Natl Univ | Japan | Japan Society for the Promotion of Science (JSPS), Ministry of Education, Culture, Sports, Science and Technology, Japan | 10.3390/met12010049 | sn | maraging steel | LPBF | [5 empty] | 0 | [7 empty] | powder |  | HT 820 1; SURF laser peen | bending fatigue | 25 |  | 0 | PBF-60Xa |  |  | 20 | stress | 10000000 |  | 920 | 1135
1438 | Improving Fatigue Limit and Rendering Defects Harmless through Laser Peening in Additive-Manufactured Maraging Steel | Takahashi, Koji; Tsuchiya, Shiori | METALS | 2022 | Yokohama Natl Univ | Japan | Japan Society for the Promotion of Science (JSPS), Ministry of Education, Culture, Sports, Science and Technology, Japan | 10.3390/met12010049 | sn | maraging steel | LPBF | [5 empty] | 0 | [7 empty] | powder |  | HT 820 1; SURF machine | bending fatigue | 25 |  | 0 | PBF-60Xa |  | notch 0.2 mm | 20 | stress | 10000000 |  | 920 | 1135
1439 | Improving Fatigue Limit and Rendering Defects Harmless through Laser Peening in Additive-Manufactured Maraging Steel | Takahashi, Koji; Tsuchiya, Shiori | METALS | 2022 | Yokohama Natl Univ | Japan | Japan Society for the Promotion of Science (JSPS), Ministry of Education, Culture, Sports, Science and Technology, Japan | 10.3390/met12010049 | sn | maraging steel | LPBF | [5 empty] | 0 | [7 empty] | powder |  | HT 820 1; SURF laser peen | bending fatigue | 25 |  | 0 | PBF-60Xa |  | notch 0.2 mm | 20 | stress | 10000000 |  | 920 | 1135
1440 | Improving Fatigue Limit and Rendering Defects Harmless through Laser Peening in Additive-Manufactured Maraging Steel | Takahashi, Koji; Tsuchiya, Shiori | METALS | 2022 | Yokohama Natl Univ | Japan | Japan Society for the Promotion of Science (JSPS), Ministry of Education, Culture, Sports, Science and Technology, Japan | 10.3390/met12010049 | sn | maraging steel | LPBF | [5 empty] | 0 | [7 empty] | powder |  | HT 820 1; SURF machine | bending fatigue | 25 |  | 0 | PBF-60Xa |  | notch 0.6 mm | 20 | stress | 10000000 |  | 920 | 1135
1441 | Improving Fatigue Limit and Rendering Defects Harmless through Laser Peening in Additive-Manufactured Maraging Steel | Takahashi, Koji; Tsuchiya, Shiori | METALS | 2022 | Yokohama Natl Univ | Japan | Japan Society for the Promotion of Science (JSPS), Ministry of Education, Culture, Sports, Science and Technology, Japan | 10.3390/met12010049 | sn | maraging steel | LPBF | [5 empty] | 0 | [7 empty] | powder |  | HT 820 1; SURF laser peen | bending fatigue | 25 |  | 0 | PBF-60Xa |  | notch 0.6 mm | 20 | stress | 10000000 |  | 920 | 1135
1442 | Fatigue Assessment of Inconel 625 Produced by Directed Energy Deposition from Miniaturized Specimens | Berto, Filippo; Figueiredo, Miguel; Gil, Jorge; Klein Fiorentin, Felipe; Maciel, Duarte; de Jesus, Abilio M. P. | METALS | 2022 | Inst Sci & Innovat Mech & Ind Engn INEGI; Norwegian Univ Sci & Technol; Univ Porto | Norway; Portugal | European Regional Development Fund (ERDF); Portuguese Foundation for Science and Technology | 10.3390/met12010156 | sn | IN625 | DED | 1800 | 6 |  | 1700 |  | 0 | Ar | [5 empty] | 0.2 | powder |  | SURF machine | uniaxial | 25 |  | 0.1 | MTS |  | ASTM E466 | 6, 8 | stress |  | 190 | 496 | 810 | 37
1443 | Fatigue Assessment of Inconel 625 Produced by Directed Energy Deposition from Miniaturized Specimens | Berto, Filippo; Figueiredo, Miguel; Gil, Jorge; Klein Fiorentin, Felipe; Maciel, Duarte; de Jesus, Abilio M. P. | METALS | 2022 | Inst Sci & Innovat Mech & Ind Engn INEGI; Norwegian Univ Sci & Technol; Univ Porto | Norway; Portugal | European Regional Development Fund (ERDF); Portuguese Foundation for Science and Technology | 10.3390/met12010156 | sn | IN625 | DED | 1800 | 6 |  | 1700 |  | 0 | Ar | [5 empty] | 0.2 | powder |  | SURF machine | bending fatigue | 25 |  | 0.1 | in-house |  | miniature | 10 | stress |  | 190 | 496 | 810 | 37
1444 | Geometry Effect on Microstructure and Mechanical Properties in Laser Powder Bed Fusion of Ti-6Al-4V | Breitbarth, Eric; Haefner, Constantin; Munk, Juri; Pirch, Norbert; Siemer, Tobias | METALS | 2022 | Fraunhofer Insitut; German Aerosp Ctr; Rhein Westfal TH Aachen | Germany |  | 10.3390/met12030482 | sn | Ti64 | LPBF | 350 | 1100 | 120 | 60 | [9 empty] | powder | 15, 45 | SURF machine; SURF polish | uniaxial | 25 |  | 0.1 | Amsler resonance testing machine |  | geometry A | 90 | stress | 10000000
1445 | Geometry Effect on Microstructure and Mechanical Properties in Laser Powder Bed Fusion of Ti-6Al-4V | Breitbarth, Eric; Haefner, Constantin; Munk, Juri; Pirch, Norbert; Siemer, Tobias | METALS | 2022 | Fraunhofer Insitut; German Aerosp Ctr; Rhein Westfal TH Aachen | Germany |  | 10.3390/met12030482 | sn | Ti64 | LPBF | 350 | 1100 | 120 | 60 | [9 empty] | powder | 15, 45 | SURF machine; SURF polish | uniaxial | 25 |  | 0.1 | Amsler resonance testing machine |  | geometry B | 90 | stress | 10000000
1446 | Fatigue Assessment of Wire and Arc Additively Manufactured Ti-6Al-4V | Gruber, Thomas; Grun, Florian; Lasnik, Michael; Leitner, Martin; Oberwinkler, Bernd; Springer, Sebastian | METALS | 2022 | Graz Univ Technol; Univ Leoben; Voestalpine | Austria | Austrian Federal Ministry for Climate Action, Environment, Energy, Mobility, Innovation and Technology (bmk); Ministry for Digital and Economic Affairs (BMDW) | 10.3390/met12050795 | sn | Ti64 | WAAM |  | 2.5 |  |  | 150 | 0 | Ar |  | 0 | 0.0181 | 92000 | 83.33 |  | wire | 1200 | SURF machine; SURF polish | uniaxial | 25 |  | 0.1 | RUMUL Microtron |  |  | 130 | stress |  |  | 867 | 957 | 6
1447 | Analysis of Fatigue Strength of L-PBF AlSi10Mg with Different Surface Post-Processes: Effect of Residual Stresses | Beretta, Stefano; Sausto, Francesco; Tezzele, Christian | METALS | 2022 | Politecn Milan | Italy | Italian Ministry for Education, University and Research (MIUR); Leonardo S.p.A. ; Polytechnic University of Milan | 10.3390/met12060898 | sn | AlSi10Mg | LPBF | 350 | 1650 | 130 | 50 | 150 | 90 |  | stripe | 67 |  |  |  |  | powder | 21, 65 | HT 200 4; SURF machine; SURF polish | uniaxial | 25 |  | -1 | MTS 810 |  |  |  | stress | 5000000
1448 | Analysis of Fatigue Strength of L-PBF AlSi10Mg with Different Surface Post-Processes: Effect of Residual Stresses | Beretta, Stefano; Sausto, Francesco; Tezzele, Christian | METALS | 2022 | Politecn Milan | Italy | Italian Ministry for Education, University and Research (MIUR); Leonardo S.p.A. ; Polytechnic University of Milan | 10.3390/met12060898 | sn | AlSi10Mg | LPBF | 350 | 1650 | 130 | 50 | 150 | 90 |  | stripe | 67 |  |  |  |  | powder | 21, 65 | HT 200 4; SURF as-built | uniaxial | 25 |  | -1 | MTS 810 |  |  |  | stress | 5000000
1449 | Analysis of Fatigue Strength of L-PBF AlSi10Mg with Different Surface Post-Processes: Effect of Residual Stresses | Beretta, Stefano; Sausto, Francesco; Tezzele, Christian | METALS | 2022 | Politecn Milan | Italy | Italian Ministry for Education, University and Research (MIUR); Leonardo S.p.A. ; Polytechnic University of Milan | 10.3390/met12060898 | sn | AlSi10Mg | LPBF | 350 | 1650 | 130 | 50 | 150 | 90 |  | stripe | 67 |  |  |  |  | powder | 21, 65 | HT 200 4; SURF sandblast | uniaxial | 25 |  | -1 | MTS 810 |  |  |  | stress | 5000000
1450 | Effect of HIP Defects on the Mechanical Properties of Additive Manufactured Ti6Al4V Alloy | Aghion, Eli; Dolev, Ohad#2; Ron, Tomer; Shirizly, Amnon | METALS | 2022 | Ben Gurion Univ Negev; Technion | Israel |  | 10.3390/met12071210 | sn | Ti64 | LPBF | [5 empty] | 90 | [7 empty] | powder | 20, 63 | HT 650 3; SURF machine | uniaxial | 23 |  | 0.1 | Instron 8801 | ASTM E466 | ASTM E466 | 25 | stress | 10000000 | 109 | 855.9 | 949.3 | 15.3
1451 | Effect of HIP Defects on the Mechanical Properties of Additive Manufactured Ti6Al4V Alloy | Aghion, Eli; Dolev, Ohad#2; Ron, Tomer; Shirizly, Amnon | METALS | 2022 | Ben Gurion Univ Negev; Technion | Israel |  | 10.3390/met12071210 | sn | Ti64 | LPBF | [5 empty] | 90 | [7 empty] | powder | 20, 63 | HT 650 3; HIP 920 2 1000; SURF machine | uniaxial | 23 |  | 0.1 | Instron 8801 | ASTM E466 | ASTM E466 | 25 | stress | 10000000 | 109 | 855.9 | 949.3 | 15.3
1452 | Effect of HIP Defects on the Mechanical Properties of Additive Manufactured Ti6Al4V Alloy | Aghion, Eli; Dolev, Ohad#2; Ron, Tomer; Shirizly, Amnon | METALS | 2022 | Ben Gurion Univ Negev; Technion | Israel |  | 10.3390/met12071210 | sn | Ti64 | LPBF | [5 empty] | 90 | [7 empty] | powder | 20, 63 | HT 650 3; HIP 920 2 1000; SURF machine | uniaxial | 23 |  | 0.1 | Instron 8801 | ASTM E466 | ASTM E466 | 25 | stress | 10000000 | 109 | 855.9 | 949.3 | 15.3
1453 | Effect of HIP Defects on the Mechanical Properties of Additive Manufactured Ti6Al4V Alloy | Aghion, Eli; Dolev, Ohad#2; Ron, Tomer; Shirizly, Amnon | METALS | 2022 | Ben Gurion Univ Negev; Technion | Israel |  | 10.3390/met12071210 | sn | Ti64 | LPBF | [5 empty] | 90 | [7 empty] | powder | 20, 63 | SURF machine | uniaxial | 23 |  | 0.1 | Instron 8801 | ASTM E466 | ASTM E466 | 25 | stress | 10000000 | 111.665 | 1092.9 | 1174.1 | 8.7
1454 | Fatigue Lifetime Analysis of a Bicycle Frame Made by Additive Manufacturing Technology from AlSi10Mg | Chmelko, Vladimir; Durka, Robert; Kosco, Tomas; Margetin, Matus; Sulko, Miroslav | METALS | 2022 | Slovak Univ Technol Bratislava | Slovakia | Czech Technological Agency ; Slovak Educational Grant Agency ; Slovak Research and Development Agency ; TREND | 10.3390/met12081277 | sn | AlSi10Mg | LPBF | [5 empty] | 0 | [7 empty] | powder |  |  | uniaxial | 25 |  |  | MTS Bionix 370.02 |  |  |  | stress
1455 | Fatigue Lifetime Analysis of a Bicycle Frame Made by Additive Manufacturing Technology from AlSi10Mg | Chmelko, Vladimir; Durka, Robert; Kosco, Tomas; Margetin, Matus; Sulko, Miroslav | METALS | 2022 | Slovak Univ Technol Bratislava | Slovakia | Czech Technological Agency ; Slovak Educational Grant Agency ; Slovak Research and Development Agency ; TREND | 10.3390/met12081277 | sn | AlSi10Mg | LPBF | [5 empty] | 90 | [7 empty] | powder |  |  | uniaxial | 25 |  |  | MTS Bionix 370.02 |  |  |  | stress
1456 | A Novel Two-Stage Heat Treatment with Medium-Temperature Aging Influence on Microstructure, Al-3(Sc, Zr) Nanoprecipitation, and Application Properties, Enhancing Selective Laser Melting of Al-Mg-Sc-Zr Alloy | Chang, Kai-Chieh; Hung, Fei-Yi; Lee, Liang-Yan; Zhao, Jun-Ren | NANOMATERIALS | 2022 | Natl Cheng Kung Univ | Taiwan | Ministry of Science, Technology and Space (MOST), Taiwan; National Cheng Kung University | 10.3390/nano12122078 | sn | Al–Mg–Sc–Zr | LPBF | 300 | 700 | 100 | 30 | [9 empty] | powder | 30 |  | RBF | 25 |  | -1 | HUNGTA HT-810 |  |  |  | stress |  |  | 244 | 315 | 22.7
1457 | A Novel Two-Stage Heat Treatment with Medium-Temperature Aging Influence on Microstructure, Al-3(Sc, Zr) Nanoprecipitation, and Application Properties, Enhancing Selective Laser Melting of Al-Mg-Sc-Zr Alloy | Chang, Kai-Chieh; Hung, Fei-Yi; Lee, Liang-Yan; Zhao, Jun-Ren | NANOMATERIALS | 2022 | Natl Cheng Kung Univ | Taiwan | Ministry of Science, Technology and Space (MOST), Taiwan; National Cheng Kung University | 10.3390/nano12122078 | sn | Al–Mg–Sc–Zr | LPBF | 300 | 700 | 100 | 30 | [9 empty] | powder | 30 | HT 350 6 | RBF | 25 |  | -1 | HUNGTA HT-810 |  |  |  | stress |  |  | 356 | 384 | 11.7
1458 | A Novel Two-Stage Heat Treatment with Medium-Temperature Aging Influence on Microstructure, Al-3(Sc, Zr) Nanoprecipitation, and Application Properties, Enhancing Selective Laser Melting of Al-Mg-Sc-Zr Alloy | Chang, Kai-Chieh; Hung, Fei-Yi; Lee, Liang-Yan; Zhao, Jun-Ren | NANOMATERIALS | 2022 | Natl Cheng Kung Univ | Taiwan | Ministry of Science, Technology and Space (MOST), Taiwan; National Cheng Kung University | 10.3390/nano12122078 | sn | Al–Mg–Sc–Zr | LPBF | 300 | 700 | 100 | 30 | [9 empty] | powder | 30 | HT 500 1; HT 350 6 | RBF | 25 |  | -1 | HUNGTA HT-810 |  |  |  | stress |  |  | 255 | 334 | 17.1
1459 | The use of various peening methods to improve the fatigue strength of titanium alloy Ti6Al4V manufactured by electron beam melting | Okura, Yuya; Soyama, Hitoshi | AIMS MATERIALS SCIENCE | 2018 | Tohoku Univ | Japan | Japan Society for the Promotion of Science (JSPS), Ministry of Education, Culture, Sports, Science and Technology, Japan | 10.3934/matersci.2018.5.1000 | sn | Ti64 | EPBF |  |  |  | 90 |  | 0 | [7 empty] | powder | 75 | HT 935 1.75; HT 705 2; SURF shot peen | bending fatigue | 25 |  | -1 | Schenk-type |  |  | 12 | stress
1460 | The use of various peening methods to improve the fatigue strength of titanium alloy Ti6Al4V manufactured by electron beam melting | Okura, Yuya; Soyama, Hitoshi | AIMS MATERIALS SCIENCE | 2018 | Tohoku Univ | Japan | Japan Society for the Promotion of Science (JSPS), Ministry of Education, Culture, Sports, Science and Technology, Japan | 10.3934/matersci.2018.5.1000 | sn | Ti64 | EPBF |  |  |  | 90 |  | 0 | [7 empty] | powder | 75 | HT 935 1.75; HT 705 2; SURF laser peen | bending fatigue | 25 |  | -1 | Schenk-type |  |  | 12 | stress
1461 | The use of various peening methods to improve the fatigue strength of titanium alloy Ti6Al4V manufactured by electron beam melting | Okura, Yuya; Soyama, Hitoshi | AIMS MATERIALS SCIENCE | 2018 | Tohoku Univ | Japan | Japan Society for the Promotion of Science (JSPS), Ministry of Education, Culture, Sports, Science and Technology, Japan | 10.3934/matersci.2018.5.1000 | sn | Ti64 | EPBF |  |  |  | 90 |  | 0 | [7 empty] | powder | 75 | HT 935 1.75; HT 705 2; SURF cavitation peen | bending fatigue | 25 |  | -1 | Schenk-type |  |  | 12 | stress
1462 | The use of various peening methods to improve the fatigue strength of titanium alloy Ti6Al4V manufactured by electron beam melting | Okura, Yuya; Soyama, Hitoshi | AIMS MATERIALS SCIENCE | 2018 | Tohoku Univ | Japan | Japan Society for the Promotion of Science (JSPS), Ministry of Education, Culture, Sports, Science and Technology, Japan | 10.3934/matersci.2018.5.1000 | sn | Ti64 | EPBF |  |  |  | 90 |  | 0 | [7 empty] | powder | 75 | HT 935 1.75; HT 705 2; SURF as-built | bending fatigue | 25 |  | -1 | Schenk-type |  |  | 12 | stress
1463 | HIGH CYCLE FATIGUE PROPERTIES OF AS-BUILT TI6AL4V (ELI) PRODUCED BY DIRECT METAL LASER SINTERING | Malefane, L. B.; Maringa, M.; du Preez, W. B. | SOUTH AFRICAN JOURNAL OF INDUSTRIAL ENGINEERING | 2017 | Cent Univ Technol | South Africa | Department of Science and Innovation, South Africa; JB Marks Education Trust Fund | 10.7166/28-3-1861 | sn | Ti64 | LPBF | [5 empty] | 0 | [7 empty] | powder |  | SURF machine; SURF polish | uniaxial | 20 |  | 0.1 | Instron 1342 | ASTM E466 |  | 10 | stress | 5000000
1464 | HIGH CYCLE FATIGUE PROPERTIES OF AS-BUILT TI6AL4V (ELI) PRODUCED BY DIRECT METAL LASER SINTERING | Malefane, L. B.; Maringa, M.; du Preez, W. B. | SOUTH AFRICAN JOURNAL OF INDUSTRIAL ENGINEERING | 2017 | Cent Univ Technol | South Africa | Department of Science and Innovation, South Africa; JB Marks Education Trust Fund | 10.7166/28-3-1861 | sn | Ti64 | LPBF | [5 empty] | 0 | [7 empty] | powder |  | SURF machine; SURF polish | uniaxial | 20 |  | 0.1 | Instron 1342 | ASTM E466 |  | 10 | stress | 5000000
1465 | HIGH CYCLE FATIGUE PROPERTIES OF AS-BUILT TI6AL4V (ELI) PRODUCED BY DIRECT METAL LASER SINTERING | Malefane, L. B.; Maringa, M.; du Preez, W. B. | SOUTH AFRICAN JOURNAL OF INDUSTRIAL ENGINEERING | 2017 | Cent Univ Technol | South Africa | Department of Science and Innovation, South Africa; JB Marks Education Trust Fund | 10.7166/28-3-1861 | sn | Ti64 | LPBF | [5 empty] | 90 | [7 empty] | powder |  | SURF machine; SURF polish | uniaxial | 20 |  | 0.1 | Instron 1342 | ASTM E466 |  | 10 | stress | 5000000
1466 | TENSILE AND HIGH CYCLE FATIGUE PROPERTIES OF ANNEALED TI6AL4V (ELI) SPECIMENS PRODUCED BY DIRECT METAL LASER SINTERING | Malefane, L. B.; Maringa, M.; du Plessis, Anton; du Preez, W. B. | SOUTH AFRICAN JOURNAL OF INDUSTRIAL ENGINEERING | 2018 | Cent Univ Technol; Stellenbosch Univ | South Africa | Department of Science and Innovation, South Africa; JB Marks Education Trust Fund | 10.7166/29-3-2077 | sn | Ti64 | LPBF | 170 | 1200 | 100 | 30 | 45 | 0 | [7 empty] | powder |  | HT 650 3; HT 950 2; SURF machine; SURF polish | uniaxial | 20 |  | 0.1 | Instron 1342 |  | ASTM E466 | 10 | stress | 5000000 | 118 | 847.5 | 930.5 | 14.8
1467 | TENSILE AND HIGH CYCLE FATIGUE PROPERTIES OF ANNEALED TI6AL4V (ELI) SPECIMENS PRODUCED BY DIRECT METAL LASER SINTERING | Malefane, L. B.; Maringa, M.; du Plessis, Anton; du Preez, W. B. | SOUTH AFRICAN JOURNAL OF INDUSTRIAL ENGINEERING | 2018 | Cent Univ Technol; Stellenbosch Univ | South Africa | Department of Science and Innovation, South Africa; JB Marks Education Trust Fund | 10.7166/29-3-2077 | sn | Ti64 | LPBF | 170 | 1200 | 100 | 30 | 45 | 0 | [7 empty] | powder |  | HT 650 3; HT 950 2; SURF machine; SURF polish | uniaxial | 20 |  | 0.1 | Instron 1342 |  | ASTM E466 | 10 | stress | 5000000 | 120 | 849.5 | 933.5 | 18.2
1468 | TENSILE AND HIGH CYCLE FATIGUE PROPERTIES OF ANNEALED TI6AL4V (ELI) SPECIMENS PRODUCED BY DIRECT METAL LASER SINTERING | Malefane, L. B.; Maringa, M.; du Plessis, Anton; du Preez, W. B. | SOUTH AFRICAN JOURNAL OF INDUSTRIAL ENGINEERING | 2018 | Cent Univ Technol; Stellenbosch Univ | South Africa | Department of Science and Innovation, South Africa; JB Marks Education Trust Fund | 10.7166/29-3-2077 | sn | Ti64 | LPBF | 170 | 1200 | 100 | 30 | 45 | 90 | [7 empty] | powder |  | HT 650 3; HT 950 2; SURF machine; SURF polish | uniaxial | 20 |  | 0.1 | Instron 1342 |  | ASTM E466 | 10 | stress | 5000000 | 108 | 765 | 909 | 14.92
1469 | HIGH CYCLE FATIGUE PERFORMANCE OF TI6AL4V(ELI) SPECIMENS PRODUCED WITH INHERENT LASER POWDER BED FUSION SURFACE ROUGHNESS | Miya, H.; Monaheng, L.; du Preez, W. B. | SOUTH AFRICAN JOURNAL OF INDUSTRIAL ENGINEERING | 2021 | Cent Univ Technol | South Africa | Department of Science and Innovation, South Africa | 10.7166/32-3-2659 | sn | Ti64 | LPBF |  | 1400 |  | 30 | 40 | 90 | [7 empty] | powder |  | HT 650 3; HT 950 3; SURF as-built | uniaxial | 20 |  | 0.1 | Instron 1342 |  | ASTM E466 | 10 | stress | 5000000 | 109.5, 108.5, 110 | 774.78, 780.48, 781.33 | 888.52, 894.81, 891.61 | 15.75, 15.6, 16.15
1470 | HIGH CYCLE FATIGUE PERFORMANCE OF TI6AL4V(ELI) SPECIMENS PRODUCED WITH INHERENT LASER POWDER BED FUSION SURFACE ROUGHNESS | Miya, H.; Monaheng, L.; du Preez, W. B. | SOUTH AFRICAN JOURNAL OF INDUSTRIAL ENGINEERING | 2021 | Cent Univ Technol | South Africa | Department of Science and Innovation, South Africa | 10.7166/32-3-2659 | sn | Ti64 | LPBF |  | 1400 |  | 30 | 40 | 0 | [7 empty] | powder |  | HT 650 3; HT 950 3; SURF as-built | uniaxial | 20 |  | 0.1 | Instron 1342 |  | ASTM E466 | 10 | stress | 5000000 | 116.3, 113.9, 115 | 860.42, 852.44, 853.73 | 948.13, 939.65, 941.53 | 16.5, 15.5, 15.05
1471 | HIGH CYCLE FATIGUE PERFORMANCE OF TI6AL4V(ELI) SPECIMENS PRODUCED WITH INHERENT LASER POWDER BED FUSION SURFACE ROUGHNESS | Miya, H.; Monaheng, L.; du Preez, W. B. | SOUTH AFRICAN JOURNAL OF INDUSTRIAL ENGINEERING | 2021 | Cent Univ Technol | South Africa | Department of Science and Innovation, South Africa | 10.7166/32-3-2659 | sn | Ti64 | LPBF |  | 1400 |  | 30 | 40 | 0 | [7 empty] | powder |  | HT 650 3; HT 950 3; SURF as-built | uniaxial | 20 |  | 0.1 | Instron 1342 |  | ASTM E466 | 10 | stress | 5000000 | 118.1, 120.8, 114.6 | 863.94, 860.75, 856.71 | 947.64, 943.5, 941.14 | 13.25, 14.7, 15.05
1472 | Improved high cycle fatigue performance of additively manufactured 17-4 PH stainless steel via in-process refining micro-/defect-structure | Anderson-Wedge, Kathryn; Daniewicz, S. R.; Nezhadfar, P. D.; Phan, Nam; Shamsaei, Nima; Shao, Shuai#1 | ADDITIVE MANUFACTURING | 2020 | Auburn Univ; US Navy; Univ Alabama | USA |  | 10.1016/j.addma.2020.101604 | en | 17-4 PH | LPBF | 220 | 755.5 | 100 | 40 |  | 90 | Ar |  | 67 |  |  |  |  | powder | 15, 45 | HT 1050 0.5; HT 552 4; SURF machine; SURF polish | uniaxial | 25 |  |  | MTS landmark | ASTM E606 |  |  | strain | 10000000 |  | 1150 | 1238 | 30
1473 | Improved high cycle fatigue performance of additively manufactured 17-4 PH stainless steel via in-process refining micro-/defect-structure | Anderson-Wedge, Kathryn; Daniewicz, S. R.; Nezhadfar, P. D.; Phan, Nam; Shamsaei, Nima; Shao, Shuai#1 | ADDITIVE MANUFACTURING | 2020 | Auburn Univ; US Navy; Univ Alabama | USA |  | 10.1016/j.addma.2020.101604 | en | 17-4 PH | LPBF | 220 | 755.5 | 100 | 40 |  | 90 | N2 |  | 67 |  |  |  |  | powder | 15, 45 | HT 1050 0.5; HT 552 4; SURF machine; SURF polish | uniaxial | 25 |  |  | MTS landmark | ASTM E606 |  |  | strain | 10000000 |  | 1178 | 1192 | 39
1474 | Sabotaging metal additive manufacturing: Powder delivery system manipulation and material-dependent effects | Carrion, Patricio E.; Graves, L.; King, W. E.; Shamsaei, Nima; Shao, Shuai#1; Yampolskiy, M. | ADDITIVE MANUFACTURING | 2021 | Auburn Univ; Barnes Global Advisors; Univ S Alabama | USA | NIST; Office of Naval Research (ONR), US Navy | 10.1016/j.addma.2021.102029 | en | 316L | LPBF | 320 | 1350 | 90 | 40 |  | 90 | Ar | [6 empty] | powder | 15.15, 44.66 | SURF as-built | uniaxial | 25 |  | -1 | MTS landmark | ASTM E606 | ASTM E606 |  | strain
1475 | Sabotaging metal additive manufacturing: Powder delivery system manipulation and material-dependent effects | Carrion, Patricio E.; Graves, L.; King, W. E.; Shamsaei, Nima; Shao, Shuai#1; Yampolskiy, M. | ADDITIVE MANUFACTURING | 2021 | Auburn Univ; Barnes Global Advisors; Univ S Alabama | USA | NIST; Office of Naval Research (ONR), US Navy | 10.1016/j.addma.2021.102029 | en | 316L | LPBF | 320 | 1350 | 90 | 80 |  | 90 | Ar | [6 empty] | powder | 15.15, 44.66 | SURF as-built | uniaxial | 25 |  | -1 | MTS landmark | ASTM E606 | ASTM E606 |  | strain
1476 | Sabotaging metal additive manufacturing: Powder delivery system manipulation and material-dependent effects | Carrion, Patricio E.; Graves, L.; King, W. E.; Shamsaei, Nima; Shao, Shuai#1; Yampolskiy, M. | ADDITIVE MANUFACTURING | 2021 | Auburn Univ; Barnes Global Advisors; Univ S Alabama | USA | NIST; Office of Naval Research (ONR), US Navy | 10.1016/j.addma.2021.102029 | en | 316L | LPBF | 320 | 1350 | 90 | 120 |  | 90 | Ar | [6 empty] | powder | 15.15, 44.66 | SURF as-built | uniaxial | 25 |  | -1 | MTS landmark | ASTM E606 | ASTM E606 |  | strain
1477 | Surface roughness parameter and modeling for fatigue behavior of additive manufactured parts: A non-destructive data-driven approach | Lee, Seungjong; Pegues, Jonathan W.; Rasoolian, Behnam; Shamsaei, Nima; Silva, Daniel F. | ADDITIVE MANUFACTURING | 2021 | Auburn Univ; Sandia Natl Labs | USA | NIST; US Department of Energy | 10.1016/j.addma.2021.102094 | en | Ti64 | LPBF | 280 | 1200 | 140 | 30 |  | 90 | Ar | [6 empty] | powder |  | HT 700 2; SURF as-built | uniaxial | 25 |  | 0.1 | MTS Landmark | ASTM E606 |  |  | strain | 5000000
1478 | Surface roughness parameter and modeling for fatigue behavior of additive manufactured parts: A non-destructive data-driven approach | Lee, Seungjong; Pegues, Jonathan W.; Rasoolian, Behnam; Shamsaei, Nima; Silva, Daniel F. | ADDITIVE MANUFACTURING | 2021 | Auburn Univ; Sandia Natl Labs | USA | NIST; US Department of Energy | 10.1016/j.addma.2021.102094 | en | Ti64 | LPBF | 280 | 1200 | 140 | 30 |  | 90 | Ar | [6 empty] | powder |  | HT 700 2; SURF half polish | uniaxial | 25 |  | 0.1 | MTS Landmark | ASTM E606 |  |  | strain | 5000000
1479 | Structural integrity of additively manufactured aluminum alloys: Effects of build orientation on microstructure, porosity, and fatigue behavior | Nezhadfar, P. D.; Phan, Nam; Saharan, Ankit; Shamsaei, Nima; Thompson, Spencer | ADDITIVE MANUFACTURING | 2021 | Auburn Univ; EOS North Amer; US Navy | USA | EOS GmbH; National Science Foundation (NSF); Naval Air Systems Command (NAVAIR), US Navy | 10.1016/j.addma.2021.102292 | en | AlSi10Mg | LPBF | -1002 | -1002 | -1002 | -1002 |  | 90 | Ar | stripe | [5 empty] | powder |  | HT 270 1.5; SURF machine | uniaxial | 25 |  | -1 |  | ASTM E606 | cylindrical, ASTM E606 |  | strain |  |  | 225 | 350 | 9
1480 | Structural integrity of additively manufactured aluminum alloys: Effects of build orientation on microstructure, porosity, and fatigue behavior | Nezhadfar, P. D.; Phan, Nam; Saharan, Ankit; Shamsaei, Nima; Thompson, Spencer | ADDITIVE MANUFACTURING | 2021 | Auburn Univ; EOS North Amer; US Navy | USA | EOS GmbH; National Science Foundation (NSF); Naval Air Systems Command (NAVAIR), US Navy | 10.1016/j.addma.2021.102292 | en | AlSi10Mg | LPBF | -1002 | -1002 | -1002 | -1002 |  | 0 | Ar | stripe | [5 empty] | powder |  | HT 270 1.5; SURF machine | uniaxial | 25 |  | -1 |  | ASTM E606 | cylindrical, ASTM E606 |  | strain |  |  | 220 | 340 | 12
1481 | Structural integrity of additively manufactured aluminum alloys: Effects of build orientation on microstructure, porosity, and fatigue behavior | Nezhadfar, P. D.; Phan, Nam; Saharan, Ankit; Shamsaei, Nima; Thompson, Spencer | ADDITIVE MANUFACTURING | 2021 | Auburn Univ; EOS North Amer; US Navy | USA | EOS GmbH; National Science Foundation (NSF); Naval Air Systems Command (NAVAIR), US Navy | 10.1016/j.addma.2021.102292 | en | Scalmalloy | LPBF | 370 | 1000 | 100 | 30 |  | 90 | Ar | stripe | [5 empty] | powder |  | HT 325 4; SURF machine | uniaxial | 25 |  | -1 |  | ASTM E606 | cylindrical, ASTM E606 |  | strain |  |  | 508 | 530 | 16
1482 | Structural integrity of additively manufactured aluminum alloys: Effects of build orientation on microstructure, porosity, and fatigue behavior | Nezhadfar, P. D.; Phan, Nam; Saharan, Ankit; Shamsaei, Nima; Thompson, Spencer | ADDITIVE MANUFACTURING | 2021 | Auburn Univ; EOS North Amer; US Navy | USA | EOS GmbH; National Science Foundation (NSF); Naval Air Systems Command (NAVAIR), US Navy | 10.1016/j.addma.2021.102292 | en | Scalmalloy | LPBF | 370 | 1000 | 100 | 30 |  | 0 | Ar | stripe | [5 empty] | powder |  | HT 325 4; SURF machine | uniaxial | 25 |  | -1 |  | ASTM E606 | cylindrical, ASTM E606 |  | strain |  |  | 520 | 531 | 14
1483 | Structural integrity of additively manufactured aluminum alloys: Effects of build orientation on microstructure, porosity, and fatigue behavior | Nezhadfar, P. D.; Phan, Nam; Saharan, Ankit; Shamsaei, Nima; Thompson, Spencer | ADDITIVE MANUFACTURING | 2021 | Auburn Univ; EOS North Amer; US Navy | USA | EOS GmbH; National Science Foundation (NSF); Naval Air Systems Command (NAVAIR), US Navy | 10.1016/j.addma.2021.102292 | en | QuesTek Al | LPBF | 370 | 1040 | 170 | 30 |  | 90 | Ar | stripe | [5 empty] | powder |  | HT 185 2; SURF machine | uniaxial | 25 |  | -1 |  | ASTM E606 | cylindrical, ASTM E606 |  | strain |  |  | 421 | 496 | 5
1484 | Structural integrity of additively manufactured aluminum alloys: Effects of build orientation on microstructure, porosity, and fatigue behavior | Nezhadfar, P. D.; Phan, Nam; Saharan, Ankit; Shamsaei, Nima; Thompson, Spencer | ADDITIVE MANUFACTURING | 2021 | Auburn Univ; EOS North Amer; US Navy | USA | EOS GmbH; National Science Foundation (NSF); Naval Air Systems Command (NAVAIR), US Navy | 10.1016/j.addma.2021.102292 | en | QuesTek Al | LPBF | 370 | 1040 | 170 | 30 |  | 0 | Ar | stripe | [5 empty] | powder |  | HT 185 2; SURF machine | uniaxial | 25 |  | -1 |  | ASTM E606 | cylindrical, ASTM E606 |  | strain
1485 | Structural integrity of additively manufactured aluminum alloys: Effects of build orientation on microstructure, porosity, and fatigue behavior | Nezhadfar, P. D.; Phan, Nam; Saharan, Ankit; Shamsaei, Nima; Thompson, Spencer | ADDITIVE MANUFACTURING | 2021 | Auburn Univ; EOS North Amer; US Navy | USA | EOS GmbH; National Science Foundation (NSF); Naval Air Systems Command (NAVAIR), US Navy | 10.1016/j.addma.2021.102292 | en | AD1 | LPBF | -1002 | -1002 | -1002 | -1002 |  | 90 | Ar | stripe | [5 empty] | powder |  | HT 400 6; SURF machine | uniaxial | 25 |  | -1 |  | ASTM E606 | cylindrical, ASTM E606 |  | strain |  |  | 409 | 435 | 18
1486 | Structural integrity of additively manufactured aluminum alloys: Effects of build orientation on microstructure, porosity, and fatigue behavior | Nezhadfar, P. D.; Phan, Nam; Saharan, Ankit; Shamsaei, Nima; Thompson, Spencer | ADDITIVE MANUFACTURING | 2021 | Auburn Univ; EOS North Amer; US Navy | USA | EOS GmbH; National Science Foundation (NSF); Naval Air Systems Command (NAVAIR), US Navy | 10.1016/j.addma.2021.102292 | en | AD1 | LPBF | -1002 | -1002 | -1002 | -1002 |  | 0 | Ar | stripe | [5 empty] | powder |  | HT 400 6; SURF machine | uniaxial | 25 |  | -1 |  | ASTM E606 | cylindrical, ASTM E606 |  | strain |  |  | 419 | 439 | 19
1487 | Structural integrity of additively manufactured aluminum alloys: Effects of build orientation on microstructure, porosity, and fatigue behavior | Nezhadfar, P. D.; Phan, Nam; Saharan, Ankit; Shamsaei, Nima; Thompson, Spencer | ADDITIVE MANUFACTURING | 2021 | Auburn Univ; EOS North Amer; US Navy | USA | EOS GmbH; National Science Foundation (NSF); Naval Air Systems Command (NAVAIR), US Navy | 10.1016/j.addma.2021.102292 | en | AIF357 | LPBF | -1002 | -1002 | -1002 | -1002 |  | 90 | Ar | stripe | [5 empty] | powder |  | HT 540 0.5; HT 165 6; SURF machine | uniaxial | 25 |  | -1 |  | ASTM E606 | cylindrical, ASTM E606 |  | strain |  |  | 250 | 390 | 11.5
1488 | Structural integrity of additively manufactured aluminum alloys: Effects of build orientation on microstructure, porosity, and fatigue behavior | Nezhadfar, P. D.; Phan, Nam; Saharan, Ankit; Shamsaei, Nima; Thompson, Spencer | ADDITIVE MANUFACTURING | 2021 | Auburn Univ; EOS North Amer; US Navy | USA | EOS GmbH; National Science Foundation (NSF); Naval Air Systems Command (NAVAIR), US Navy | 10.1016/j.addma.2021.102292 | en | AIF357 | LPBF | -1002 | -1002 | -1002 | -1002 |  | 0 | Ar | stripe | [5 empty] | powder |  | HT 540 0.5; HT 165 6; SURF machine | uniaxial | 25 |  | -1 |  | ASTM E606 | cylindrical, ASTM E606 |  | strain |  |  | 255 | 370 | 11.5
1489 | Additive manufacturing of ITER first wall panel parts by two approaches: Selective laser melting and electron beam melting | Cui, Daqing; Koptyug, Andrey; Liu, Leifeng; Rannar, Lars-Erik; Shen, Zhijian; Wikaman, Stefan; Zhong, Yuan | FUSION ENGINEERING AND DESIGN | 2017 | Fus Energy; Mid Sweden Univ; Stockholm Univ | Spain; Sweden | Fusion for Energy (F4E) ; Knut and Alice Wallenberg foundation | 10.1016/j.fusengdes.2017.01.032 | en | 316L | LPBF |  |  |  | 50 | [9 empty] | powder | 10, 45 |  | uniaxial | 250 |  | -1 |  | ASTM E606 |  | 0.5 | strain
1490 | Additive manufacturing of ITER first wall panel parts by two approaches: Selective laser melting and electron beam melting | Cui, Daqing; Koptyug, Andrey; Liu, Leifeng; Rannar, Lars-Erik; Shen, Zhijian; Wikaman, Stefan; Zhong, Yuan | FUSION ENGINEERING AND DESIGN | 2017 | Fus Energy; Mid Sweden Univ; Stockholm Univ | Spain; Sweden | Fusion for Energy (F4E) ; Knut and Alice Wallenberg foundation | 10.1016/j.fusengdes.2017.01.032 | en |  | EPBF |  |  |  | 100 | 800 | [8 empty] | powder | 53, 150 |  | uniaxial | 250 |  | -1 |  | ASTM E606 |  | 0.5 | strain
1491 | Effects of building orientation and heat treatment on fatigue behavior of selective laser melted 17-4 PH stainless steel | Bian, Linkan; Elwany, Alaa; Shamsaei, Nima; Thompson, Scott M.; Yadollahi, Aref | INTERNATIONAL JOURNAL OF FATIGUE | 2017 | Mississippi State Univ; Texas A&M Univ | USA | Mississippi State University | 10.1016/j.ijfatigue.2016.03.014 | en | 17-4 PH | LPBF | 48 | 300 | 50 | 30 |  | 90 | [7 empty] | powder |  | SURF machine; SURF polish | uniaxial | 25 |  | -1 | MTS Tabletop 858 | ASTM E606 |  |  | strain | 1000000 | 187.3 | 580 | 940 | 5.8
1492 | Effects of building orientation and heat treatment on fatigue behavior of selective laser melted 17-4 PH stainless steel | Bian, Linkan; Elwany, Alaa; Shamsaei, Nima; Thompson, Scott M.; Yadollahi, Aref | INTERNATIONAL JOURNAL OF FATIGUE | 2017 | Mississippi State Univ; Texas A&M Univ | USA | Mississippi State University | 10.1016/j.ijfatigue.2016.03.014 | en | 17-4 PH | LPBF | 48 | 300 | 50 | 30 |  | 90 | [7 empty] | powder |  | HT 1040 0.5; HT 482 1; SURF machine; SURF polish | uniaxial | 25 |  | -1 | MTS Tabletop 858 | ASTM E606 |  |  | strain | 1000000 | 187.3 | 1020 | 1150 | 2.8
1493 | Effects of building orientation and heat treatment on fatigue behavior of selective laser melted 17-4 PH stainless steel | Bian, Linkan; Elwany, Alaa; Shamsaei, Nima; Thompson, Scott M.; Yadollahi, Aref | INTERNATIONAL JOURNAL OF FATIGUE | 2017 | Mississippi State Univ; Texas A&M Univ | USA | Mississippi State University | 10.1016/j.ijfatigue.2016.03.014 | en | 17-4 PH | LPBF | 48 | 300 | 50 | 30 |  | 0 | [7 empty] | powder |  | SURF machine; SURF polish | uniaxial | 25 |  | -1 | MTS Tabletop 858 | ASTM E606 |  |  | strain | 1000000 | 187.3 | 650 | 1060 | 14.5
1494 | Effects of building orientation and heat treatment on fatigue behavior of selective laser melted 17-4 PH stainless steel | Bian, Linkan; Elwany, Alaa; Shamsaei, Nima; Thompson, Scott M.; Yadollahi, Aref | INTERNATIONAL JOURNAL OF FATIGUE | 2017 | Mississippi State Univ; Texas A&M Univ | USA | Mississippi State University | 10.1016/j.ijfatigue.2016.03.014 | en | 17-4 PH | LPBF | 48 | 300 | 50 | 30 |  | 0 | [7 empty] | powder |  | HT 1040 0.5; HT 482 1; SURF machine; SURF polish | uniaxial | 25 |  | -1 | MTS Tabletop 858 | ASTM E606 |  |  | strain | 1000000 | 187.3 | 1250 | 1410 | 11
1495 | Additive manufacturing of fatigue resistant materials: Challenges and opportunities | Shamsaei, Nima; Yadollahi, Aref | INTERNATIONAL JOURNAL OF FATIGUE | 2017 | Auburn Univ; Mississippi State Univ | USA | National Science Foundation (NSF) | 10.1016/j.ijfatigue.2017.01.001 | en | 316L | LENS | [5 empty] | 90 | Ar | [6 empty] | powder | 53, 173 | SURF machine; SURF polish | uniaxial | 25 |  | -1 | MTS | ASTM E606 |  | 0.5, 10 | strain |  | 193.47 | 419 | 826.9 | 28.95
1496 | Effect of anisotropy and texture on the low cycle fatigue behavior of Inconel 718 processed via electron beam melting | Dehoff, Ryan R.; Greeley, D. A.; Hawkins, C.; Kirka, Michael M. | INTERNATIONAL JOURNAL OF FATIGUE | 2017 | Oak Ridge Natl Lab | USA | US Department of Energy; UT-Battelle, LLC | 10.1016/j.ijfatigue.2017.08.021 | en | IN718 | EPBF |  |  |  | 50 | 1100 | 90 | [7 empty] | powder | 40, 120 | HIP 1200 4 1200; HT 1066 1; HT 760 10; HT 650 10 | uniaxial | 650 |  | -1 | MTS | ASTM E606 | ASTM E606 | 0.5 | strain |  | 88 | 1009 | 1082 | 38
1497 | Effect of anisotropy and texture on the low cycle fatigue behavior of Inconel 718 processed via electron beam melting | Dehoff, Ryan R.; Greeley, D. A.; Hawkins, C.; Kirka, Michael M. | INTERNATIONAL JOURNAL OF FATIGUE | 2017 | Oak Ridge Natl Lab | USA | US Department of Energy; UT-Battelle, LLC | 10.1016/j.ijfatigue.2017.08.021 | en | IN718 | EPBF |  |  |  | 50 | 1100 | 90 | [7 empty] | powder | 40, 120 | HIP 1200 4 1200; HT 1066 1; HT 760 10; HT 650 10 | uniaxial | 650 |  | -1 | MTS | ASTM E606 | ASTM E606 | 0.5 | strain |  | 174 | 834 | 1055 | 20
1498 | Effect of anisotropy and texture on the low cycle fatigue behavior of Inconel 718 processed via electron beam melting | Dehoff, Ryan R.; Greeley, D. A.; Hawkins, C.; Kirka, Michael M. | INTERNATIONAL JOURNAL OF FATIGUE | 2017 | Oak Ridge Natl Lab | USA | US Department of Energy; UT-Battelle, LLC | 10.1016/j.ijfatigue.2017.08.021 | en | IN718 | EPBF |  |  |  | 50 | 1100 | 0 | [7 empty] | powder | 40, 120 | HIP 1200 4 1200; HT 1066 1; HT 760 10; HT 650 10 | uniaxial | 650 |  | -1 | MTS | ASTM E606 | ASTM E606 | 0.5 | strain |  | 122 | 752 | 834 | 17
1499 | Effect of anisotropy and texture on the low cycle fatigue behavior of Inconel 718 processed via electron beam melting | Dehoff, Ryan R.; Greeley, D. A.; Hawkins, C.; Kirka, Michael M. | INTERNATIONAL JOURNAL OF FATIGUE | 2017 | Oak Ridge Natl Lab | USA | US Department of Energy; UT-Battelle, LLC | 10.1016/j.ijfatigue.2017.08.021 | en | IN718 | EPBF |  |  |  | 50 | 1100 | 0 | [7 empty] | powder | 40, 120 | HIP 1200 4 1200; HT 1066 1; HT 760 10; HT 650 10 | uniaxial | 650 |  | -1 | MTS | ASTM E606 | ASTM E606 | 0.5 | strain |  | 177 | 827 | 1048 | 8.5
1500 | Multiaxial fatigue of LB-PBF additive manufactured 17-4 PH stainless steel including the effects of surface roughness and HIP treatment and comparisons with the wrought alloy | Fatemi, Ali; Molaei, Reza#1; Nam Phan | INTERNATIONAL JOURNAL OF FATIGUE | 2020 | US Navy; Univ Memphis | USA | Naval Air Systems Command (NAVAIR), US Navy | 10.1016/j.ijfatigue.2020.105646 | en | 17-4 PH | LPBF | 220 | 755.5 | 100 | 400 |  | 90 | [7 empty] | powder | 15, 45 | HT 1050 0.5; HT 552 4; SURF machine; SURF polish | uniaxial | 25 |  | -1 | servo-hydraulic |  | ASTM E2207 |  | strain
1501 | Multiaxial fatigue of LB-PBF additive manufactured 17-4 PH stainless steel including the effects of surface roughness and HIP treatment and comparisons with the wrought alloy | Fatemi, Ali; Molaei, Reza#1; Nam Phan | INTERNATIONAL JOURNAL OF FATIGUE | 2020 | US Navy; Univ Memphis | USA | Naval Air Systems Command (NAVAIR), US Navy | 10.1016/j.ijfatigue.2020.105646 | en | 17-4 PH | LPBF | 220 | 755.5 | 100 | 400 |  | 90 | [7 empty] | powder | 15, 45 | HIP 1120 2.5 1050; HT 1050 700; HT 1050 0.5; HT 552 4; SURF machine; SURF polish | uniaxial | 25 |  | -1 | servo-hydraulic |  | ASTM E2207 |  | strain |  | 208.4 | 1195 | 1279 | 17.8
1502 | Fatigue behavior and modeling for additive manufactured 304L stainless steel: The effect of surface roughness | Lee, Seungjong; Pegues, Jonathan W.; Shamsaei, Nima | INTERNATIONAL JOURNAL OF FATIGUE | 2020 | Auburn Univ; Sandia Natl Labs | USA | NIST; US Department of Energy | 10.1016/j.ijfatigue.2020.105856 | en | 316L | LPBF | 195 | 1083 | 90 | 20 |  | 90 | Ar | [6 empty] | powder | 15, 45 | SURF as-built | uniaxial | 25 |  | -1 | MTS landmark |  | ASTM E606 | 0.5, 5 | strain
1503 | Fatigue behavior and modeling for additive manufactured 304L stainless steel: The effect of surface roughness | Lee, Seungjong; Pegues, Jonathan W.; Shamsaei, Nima | INTERNATIONAL JOURNAL OF FATIGUE | 2020 | Auburn Univ; Sandia Natl Labs | USA | NIST; US Department of Energy | 10.1016/j.ijfatigue.2020.105856 | en | 316L | LPBF | 195 | 1083 | 90 | 20 |  | 90 | Ar | [6 empty] | powder | 15, 45 | SURF machine; SURF polish | uniaxial | 25 |  | -1 | MTS landmark |  | ASTM E606 | 0.5, 5 | strain
1504 | A comparative investigation on the microstructure and mechanical properties of additively manufactured aluminum alloys | Muhammad, Muztahid; Nezhadfar, P. D.; Phan, Nam; Saharan, Ankit; Shamsaei, Nima; Thompson, Spencer | INTERNATIONAL JOURNAL OF FATIGUE | 2021 | Auburn Univ; EOS North Amer; US Navy | USA | EOS GmbH; Naval Air Systems Command (NAVAIR), US Navy | 10.1016/j.ijfatigue.2021.106165 | en | AlSi10Mg | LPBF | 370 | 1300 | 130 | 30 |  | 90 | [7 empty] | powder |  | HT 300 2; SURF as-built | uniaxial | 25 |  | -1 | MTS landmark |  | ASTM E606 |  | strain |  | 74 | 189 | 302 | 19
1505 | A comparative investigation on the microstructure and mechanical properties of additively manufactured aluminum alloys | Muhammad, Muztahid; Nezhadfar, P. D.; Phan, Nam; Saharan, Ankit; Shamsaei, Nima; Thompson, Spencer | INTERNATIONAL JOURNAL OF FATIGUE | 2021 | Auburn Univ; EOS North Amer; US Navy | USA | EOS GmbH; Naval Air Systems Command (NAVAIR), US Navy | 10.1016/j.ijfatigue.2021.106165 | en | AlSi10Mg | LPBF | 370 | 1300 | 130 | 30 |  | 90 | [7 empty] | powder |  | HT 300 2; SURF machine | uniaxial | 25 |  | -1 | MTS landmark |  | ASTM E606 |  | strain |  | 74 | 189 | 302 | 19
1506 | A comparative investigation on the microstructure and mechanical properties of additively manufactured aluminum alloys | Muhammad, Muztahid; Nezhadfar, P. D.; Phan, Nam; Saharan, Ankit; Shamsaei, Nima; Thompson, Spencer | INTERNATIONAL JOURNAL OF FATIGUE | 2021 | Auburn Univ; EOS North Amer; US Navy | USA | EOS GmbH; Naval Air Systems Command (NAVAIR), US Navy | 10.1016/j.ijfatigue.2021.106165 | en | AlSi10Mg | LPBF | 370 | 1300 | 130 | 30 |  | 90 | [7 empty] | powder |  | HT 270 1.5; SURF as-built | uniaxial | 25 |  | -1 | MTS landmark |  | ASTM E606 |  | strain |  | 78 | 246 | 366 | 12
1507 | A comparative investigation on the microstructure and mechanical properties of additively manufactured aluminum alloys | Muhammad, Muztahid; Nezhadfar, P. D.; Phan, Nam; Saharan, Ankit; Shamsaei, Nima; Thompson, Spencer | INTERNATIONAL JOURNAL OF FATIGUE | 2021 | Auburn Univ; EOS North Amer; US Navy | USA | EOS GmbH; Naval Air Systems Command (NAVAIR), US Navy | 10.1016/j.ijfatigue.2021.106165 | en | AlSi10Mg | LPBF | 370 | 1300 | 130 | 30 |  | 90 | [7 empty] | powder |  | HT 270 1.5; SURF machine | uniaxial | 25 |  | -1 | MTS landmark |  | ASTM E606 |  | strain |  | 78 | 246 | 366 | 12
1508 | A comparative investigation on the microstructure and mechanical properties of additively manufactured aluminum alloys | Muhammad, Muztahid; Nezhadfar, P. D.; Phan, Nam; Saharan, Ankit; Shamsaei, Nima; Thompson, Spencer | INTERNATIONAL JOURNAL OF FATIGUE | 2021 | Auburn Univ; EOS North Amer; US Navy | USA | EOS GmbH; Naval Air Systems Command (NAVAIR), US Navy | 10.1016/j.ijfatigue.2021.106165 | en | QuesTek Al | LPBF | 370 | 1040 | 170 | 30 |  | 90 | [7 empty] | powder |  | HT 185 2; SURF as-built | uniaxial | 25 |  | -1 | MTS landmark |  | ASTM E606 |  | strain |  | 77 | 421 | 496 | 16
1509 | A comparative investigation on the microstructure and mechanical properties of additively manufactured aluminum alloys | Muhammad, Muztahid; Nezhadfar, P. D.; Phan, Nam; Saharan, Ankit; Shamsaei, Nima; Thompson, Spencer | INTERNATIONAL JOURNAL OF FATIGUE | 2021 | Auburn Univ; EOS North Amer; US Navy | USA | EOS GmbH; Naval Air Systems Command (NAVAIR), US Navy | 10.1016/j.ijfatigue.2021.106165 | en | QuesTek Al | LPBF | 370 | 1040 | 170 | 30 |  | 90 | [7 empty] | powder |  | HT 185 2; SURF machine | uniaxial | 25 |  | -1 | MTS landmark |  | ASTM E606 |  | strain |  | 77 | 421 | 496 | 16
1510 | A comparative investigation on the microstructure and mechanical properties of additively manufactured aluminum alloys | Muhammad, Muztahid; Nezhadfar, P. D.; Phan, Nam; Saharan, Ankit; Shamsaei, Nima; Thompson, Spencer | INTERNATIONAL JOURNAL OF FATIGUE | 2021 | Auburn Univ; EOS North Amer; US Navy | USA | EOS GmbH; Naval Air Systems Command (NAVAIR), US Navy | 10.1016/j.ijfatigue.2021.106165 | en | Scalmalloy | LPBF | 370 | 1000 | 100 | 30 |  | 90 | [7 empty] | powder |  | HT 325 4; SURF as-built | uniaxial | 25 |  | -1 | MTS landmark |  | ASTM E606 |  | strain |  | 77 | 530 | 508 | 5
1511 | A comparative investigation on the microstructure and mechanical properties of additively manufactured aluminum alloys | Muhammad, Muztahid; Nezhadfar, P. D.; Phan, Nam; Saharan, Ankit; Shamsaei, Nima; Thompson, Spencer | INTERNATIONAL JOURNAL OF FATIGUE | 2021 | Auburn Univ; EOS North Amer; US Navy | USA | EOS GmbH; Naval Air Systems Command (NAVAIR), US Navy | 10.1016/j.ijfatigue.2021.106165 | en | Scalmalloy | LPBF | 370 | 1000 | 100 | 30 |  | 90 | [7 empty] | powder |  | HT 325 4; SURF machine | uniaxial | 25 |  | -1 | MTS landmark |  | ASTM E606 |  | strain |  | 77 | 530 | 508 | 5
1512 | Separation of the impact of residual stress and microstructure on the fatigue performance of LPBF Ti-6Al-4V at elevated temperature | Artzt, Katia; Avila, Luis; Bruno, Giovanni; Haubrich, Jan; Mishurova, Tatiana; Rehmer, Birgit; Requena, Guillermo; Schoenstein, Frederic; Serrano-Munoz, Itziar | INTERNATIONAL JOURNAL OF FATIGUE | 2021 | Bundesanstalt Mat Forsch & Prufung BAM; German Aerosp Ctr; Rhein Westfal TH Aachen; Univ Potsdam; Univ Sorbonne Paris Nord | France; Germany |  | 10.1016/j.ijfatigue.2021.106239 | en | Ti64 | LPBF | 175 | 500 | 100 | 30 | 200 | 90 |  | chess | 69 |  |  |  |  | powder | 22, 46 | SURF machine; SURF polish | uniaxial | 300 |  | -1 | Instron 8561 |  |  | 0.02, 0.17 | strain |  | 97 | 605 | 724 | 18
1513 | Separation of the impact of residual stress and microstructure on the fatigue performance of LPBF Ti-6Al-4V at elevated temperature | Artzt, Katia; Avila, Luis; Bruno, Giovanni; Haubrich, Jan; Mishurova, Tatiana; Rehmer, Birgit; Requena, Guillermo; Schoenstein, Frederic; Serrano-Munoz, Itziar | INTERNATIONAL JOURNAL OF FATIGUE | 2021 | Bundesanstalt Mat Forsch & Prufung BAM; German Aerosp Ctr; Rhein Westfal TH Aachen; Univ Potsdam; Univ Sorbonne Paris Nord | France; Germany |  | 10.1016/j.ijfatigue.2021.106239 | en | Ti64 | LPBF | 175 | 500 | 100 | 30 | 200 | 90 |  | chess | 69 |  |  |  |  | powder | 22, 46 | HT 530 2; SURF machine; SURF polish | uniaxial | 300 |  | -1 | Instron 8561 |  |  | 0.02, 0.17 | strain
1514 | Separation of the impact of residual stress and microstructure on the fatigue performance of LPBF Ti-6Al-4V at elevated temperature | Artzt, Katia; Avila, Luis; Bruno, Giovanni; Haubrich, Jan; Mishurova, Tatiana; Rehmer, Birgit; Requena, Guillermo; Schoenstein, Frederic; Serrano-Munoz, Itziar | INTERNATIONAL JOURNAL OF FATIGUE | 2021 | Bundesanstalt Mat Forsch & Prufung BAM; German Aerosp Ctr; Rhein Westfal TH Aachen; Univ Potsdam; Univ Sorbonne Paris Nord | France; Germany |  | 10.1016/j.ijfatigue.2021.106239 | en | Ti64 | LPBF | 175 | 500 | 100 | 30 | 200 | 90 |  | chess | 69 |  |  |  |  | powder | 22, 46 | HT 650 3; HT 900 2; SURF machine; SURF polish | uniaxial | 300 |  | -1 | Instron 8561 |  |  | 0.02, 0.17 | strain
1515 | Separation of the impact of residual stress and microstructure on the fatigue performance of LPBF Ti-6Al-4V at elevated temperature | Artzt, Katia; Avila, Luis; Bruno, Giovanni; Haubrich, Jan; Mishurova, Tatiana; Rehmer, Birgit; Requena, Guillermo; Schoenstein, Frederic; Serrano-Munoz, Itziar | INTERNATIONAL JOURNAL OF FATIGUE | 2021 | Bundesanstalt Mat Forsch & Prufung BAM; German Aerosp Ctr; Rhein Westfal TH Aachen; Univ Potsdam; Univ Sorbonne Paris Nord | France; Germany |  | 10.1016/j.ijfatigue.2021.106239 | en | Ti64 | LPBF | 175 | 500 | 100 | 30 | 200 | 90 |  | chess | 69 |  |  |  |  | powder | 22, 46 | HT 650 23; HIP 900 2 1000; SURF machine; SURF polish | uniaxial | 300 |  | -1 | Instron 8561 |  |  | 0.02, 0.17 | strain
1516 | Powder Bed Fusion of nickel-based superalloys: A review | Ashcroft, Ian A.; Chen, Hao; Clare, Adam T.; Gaspard, Gabriele; Hyde, Christopher J.; Sanchez, Salome; Smith, Peter; Wits, Wessel W.; Xu, Zhengkai | INTERNATIONAL JOURNAL OF MACHINE TOOLS & MANUFACTURE | 2021 | Ecole Polytechnique Federale de Lausanne; Univ Nottingham; Univ Nottingham Ningbo China; Univ Twente | Netherlands; Peoples R China; Switzerland; UK |  | 10.1016/j.ijmachtools.2021.103729 | en | IN718 | LPBF |  | 960 | 110 | 40 | 80 | 0 |  |  | 67 |  |  |  |  | powder | 10, 45 | HT 1100 1.5; HT 960 1; HT 720 8; HT 620 9.5 | uniaxial | 25 |  | -1 | MTS |  |  |  | strain |  | 191 | 1211 | 1406 | 13.6
1517 | Fatigue behavior and cyclic deformation of additive manufactured NiTi | Bagheri, Allen; Mahtabi, Mohammad J.#1; Shamsaei, Nima | JOURNAL OF MATERIALS PROCESSING TECHNOLOGY | 2018 | Auburn Univ; Mississippi State Univ | USA | National Science Foundation (NSF) | 10.1016/j.jmatprotec.2017.10.006 | en | NiTi | DED | 280 | 8.47 |  | 20 |  | 90 | [6 empty] | 0.06 | powder | 30, 150 | HT 550 1; SURF machine; SURF polish | uniaxial | 25 |  | 0 | MTS 810 |  | ASTM E606 |  | strain
1518 | Fatigue behavior and cyclic deformation of additive manufactured NiTi | Bagheri, Allen; Mahtabi, Mohammad J.#1; Shamsaei, Nima | JOURNAL OF MATERIALS PROCESSING TECHNOLOGY | 2018 | Auburn Univ; Mississippi State Univ | USA | National Science Foundation (NSF) | 10.1016/j.jmatprotec.2017.10.006 | en | NiTi | DED | 280 | 8.47 |  | 20 |  | 90 | [6 empty] | 0.06 | powder | 30, 150 | HT 550 3; HT 550 0.05; SURF machine; SURF polish | uniaxial | 25 |  | 0 | MTS 810 |  | ASTM E606 |  | strain
1519 | Fatigue behavior and failure mechanisms of direct laser deposited Ti-6Al-4V | Seely, Denver W.; Shamsaei, Nima; Sterling, Amanda J.; Thompson, Scott M.; Torries, Brian#2 | MATERIALS SCIENCE AND ENGINEERING A-STRUCTURAL MATERIALS PROPERTIES MICROSTRUCTURE AND PROCESSING | 2016 | Mississippi State Univ | USA |  | 10.1016/j.msea.2015.12.026 | en | Ti64 | DED | 350 | 16.93 |  | 508 |  | 90 |  |  | 90 |  |  |  | 0.16 | powder |  | SURF machine; SURF polish | uniaxial | 25 |  | -1 | MTS Tabletop 858 | ASTM E606 | ASTM E606 |  | strain |  | 119 | 908 | 1038 | 3.8
1520 | Fatigue behavior and failure mechanisms of direct laser deposited Ti-6Al-4V | Seely, Denver W.; Shamsaei, Nima; Sterling, Amanda J.; Thompson, Scott M.; Torries, Brian#2 | MATERIALS SCIENCE AND ENGINEERING A-STRUCTURAL MATERIALS PROPERTIES MICROSTRUCTURE AND PROCESSING | 2016 | Mississippi State Univ | USA |  | 10.1016/j.msea.2015.12.026 | en | Ti64 | DED | 350 | 16.93 |  | 508 |  | 90 |  |  | 90 |  |  |  | 0.16 | powder |  | HT 704 1 | uniaxial | 25 |  | -1 | MTS Tabletop 858 | ASTM E606 | ASTM E606 |  | strain |  | 112 | 959 | 1049 | 3.7
1521 | Fatigue behavior and failure mechanisms of direct laser deposited Ti-6Al-4V | Seely, Denver W.; Shamsaei, Nima; Sterling, Amanda J.; Thompson, Scott M.; Torries, Brian#2 | MATERIALS SCIENCE AND ENGINEERING A-STRUCTURAL MATERIALS PROPERTIES MICROSTRUCTURE AND PROCESSING | 2016 | Mississippi State Univ | USA |  | 10.1016/j.msea.2015.12.026 | en | Ti64 | DED | 350 | 16.93 |  | 508 |  | 90 |  |  | 90 |  |  |  | 0.16 | powder |  | HT 1050 2 | uniaxial | 25 |  | -1 | MTS Tabletop 858 | ASTM E606 | ASTM E606 |  | strain |  | 118 | 957 | 1097 | 3.4
1522 | Pore-affected fatigue life scattering and prediction of additively manufactured Inconel 718: An investigation based on miniature specimen testing and machine learning approach | Chen, Guofeng; Feng, X.; Li, Chang-Peng; Luo, Y. W.; Qi, X. B.; Song, Z. M.; Zhang, B.; Zhang, Guang-Ping | MATERIALS SCIENCE AND ENGINEERING A-STRUCTURAL MATERIALS PROPERTIES MICROSTRUCTURE AND PROCESSING | 2021 | Chinese Acad Sci; Northeastern Univ; Siemens | Peoples R China | National Natural Science Foundation of China (NSFC); Shenyang National Laboratory for Materials Science; project of 'Manufacturing the swirl nozzles of the high pressure turbine by selective laser Melting' | 10.1016/j.msea.2020.140693 | en | IN718 | LPBF | 285 | 960 | 100 | 40 |  |  |  | bidirection | 90 |  |  |  |  | powder |  | SURF spark cut; SURF grind; SURF electrolytic polish | uniaxial | 25 |  | -1 | homemade |  |  | 50 | strain
1523 | Mechanical and corrosion behavior of titanium alloys additively manufactured by selective laser melting - A comparison between nearly beta titanium, alpha titanium and alpha plus beta titanium | He, Jianjun; Li, Ruidi; Tang, Jianzhong; Yuan, Tiechui; Zhou, Libo | OPTICS AND LASER TECHNOLOGY | 2019 | Cent South Univ; Changsha Univ Sci & Technol; Zhuzhou Printing Addit Mfg Co Ltd | Peoples R China | National Key Research and Development Program, China; National Natural Science Foundation of China (NSFC); Science and Technology Bureau of Changsha ; Shenzhen Science and Technology Planning Project | 10.1016/j.optlastec.2019.105625 | en | Ti-13Nb-13Zr | LPBF | 325 | 1000 | 120 | 30 | [9 empty] | powder |  | SURF polish | uniaxial | 25 |  | 0.1 |  | DIN 50113 |  | 20 | stress |  |  | 794 | 1020 | 5
1524 | Mechanical and corrosion behavior of titanium alloys additively manufactured by selective laser melting - A comparison between nearly beta titanium, alpha titanium and alpha plus beta titanium | He, Jianjun; Li, Ruidi; Tang, Jianzhong; Yuan, Tiechui; Zhou, Libo | OPTICS AND LASER TECHNOLOGY | 2019 | Cent South Univ; Changsha Univ Sci & Technol; Zhuzhou Printing Addit Mfg Co Ltd | Peoples R China | National Key Research and Development Program, China; National Natural Science Foundation of China (NSFC); Science and Technology Bureau of Changsha ; Shenzhen Science and Technology Planning Project | 10.1016/j.optlastec.2019.105625 | en | Ti64 | LPBF | 225 | 1000 | 120 | 30 | [9 empty] | powder |  | SURF polish | uniaxial | 25 |  | 0.1 |  | DIN 50113 |  | 20 | stress |  |  | 1110 | 1334 | 6.351
1525 | Mechanical and corrosion behavior of titanium alloys additively manufactured by selective laser melting - A comparison between nearly beta titanium, alpha titanium and alpha plus beta titanium | He, Jianjun; Li, Ruidi; Tang, Jianzhong; Yuan, Tiechui; Zhou, Libo | OPTICS AND LASER TECHNOLOGY | 2019 | Cent South Univ; Changsha Univ Sci & Technol; Zhuzhou Printing Addit Mfg Co Ltd | Peoples R China | National Key Research and Development Program, China; National Natural Science Foundation of China (NSFC); Science and Technology Bureau of Changsha ; Shenzhen Science and Technology Planning Project | 10.1016/j.optlastec.2019.105625 | en | Ti | LPBF | 225 | 1000 | 120 | 30 | [9 empty] | powder |  | SURF polish | uniaxial | 25 |  | 0.1 |  | DIN 50113 |  | 20 | stress |  |  | 792 | 990 | 6.086
1526 | Damage tolerant design of additively manufactured metallic components subjected to cyclic loading: State of the art and challenges | Beretta, Stefano; Bruno, Giovanni; Buffiere, Jean-Yves; Dzugan, Jan; Evans, Alexander; Hilgenberg, Kai; Hrabe, Nik; Kashaev, Nikolai; Koukolikova, Martina; Madia, Mauro; Meneghetti, Giovanni; Moeller, Benjamin; Niendorf, Thomas; Prochazka, Radek; Schnabel, Kai; Wagener, Rainer; Wegener, Thomas; Werner, Tiago; Wu, Tao; Zerbst, Uwe; Zhang Xiang | PROGRESS IN MATERIALS SCIENCE | 2021 | Bundesanstalt Mat Forsch & Prufung BAM; COMTES FHT; Coventry Univ; Fraunhofer Insitut; Helmholtz Zentrum Hereon; NIST; Politecn Milan; Univ Kassel; Univ Lyon; Univ Padua | Czech Republic; France; Germany; Italy; UK; USA |  | 10.1016/j.pmatsci.2021.100786 | en | IN718 | LPBF | [13 empty] | powder |  |  | uniaxial | 25 | [6 empty] | strain
1527 | Additive manufacturing of fatigue resistant austenitic stainless steels by understanding process-structure?property relationships | Pegues, Jonathan W.; Roach, Michael D.; Shamsaei, Nima | MATERIALS RESEARCH LETTERS | 2020 | Auburn Univ; Univ Mississippi | USA | National Science Foundation (NSF) | 10.1080/21663831.2019.1678202 | en | 316L | LPBF | 195 | 1083 | 90 |  |  | 90 | [7 empty] | powder | 15, 45 | HT 400 1; SURF machine; SURF polish | uniaxial | 25 |  |  | servo-hydraulic |  | ASTM E606 |  | strain
1528 | Fatigue-life prediction of additively manufactured material: Effects of heat treatment and build orientation | Bian, Linkan; Doude, Haley; Elwany, Alaa; Mahmoudi, Mohamad; Newman, James C., Jr.; Yadollahi, Aref | FATIGUE & FRACTURE OF ENGINEERING MATERIALS & STRUCTURES | 2020 | Mississippi State Univ; Texas A&M Univ | USA | Mississippi State University | 10.1111/ffe.13200 | en | 17-4 PH | LPBF | [5 empty] | 90 | Ar | [6 empty] | powder |  | SURF machine; SURF polish | uniaxial | 25 |  | -1 | severhydraulic |  | ASTM E606 |  | strain | 1000000 | 187 | 580 | 940 | 5.8
1529 | Fatigue-life prediction of additively manufactured material: Effects of heat treatment and build orientation | Bian, Linkan; Doude, Haley; Elwany, Alaa; Mahmoudi, Mohamad; Newman, James C., Jr.; Yadollahi, Aref | FATIGUE & FRACTURE OF ENGINEERING MATERIALS & STRUCTURES | 2020 | Mississippi State Univ; Texas A&M Univ | USA | Mississippi State University | 10.1111/ffe.13200 | en | 17-4 PH | LPBF | [5 empty] | 90 | Ar | [6 empty] | powder |  | HT 1040 0.5; HT 482 1; SURF machine; SURF polish | uniaxial | 25 |  | -1 | severhydraulic |  | ASTM E606 |  | strain | 1000000 | 187 | 1020 | 1150 | 2.8
1530 | Fatigue-life prediction of additively manufactured material: Effects of heat treatment and build orientation | Bian, Linkan; Doude, Haley; Elwany, Alaa; Mahmoudi, Mohamad; Newman, James C., Jr.; Yadollahi, Aref | FATIGUE & FRACTURE OF ENGINEERING MATERIALS & STRUCTURES | 2020 | Mississippi State Univ; Texas A&M Univ | USA | Mississippi State University | 10.1111/ffe.13200 | en | 17-4 PH | LPBF | [5 empty] | 0 | Ar | [6 empty] | powder |  | SURF machine; SURF polish | uniaxial | 25 |  | -1 | severhydraulic |  | ASTM E606 |  | strain | 1000000 | 187 | 650 | 1060 | 14.5
1531 | Fatigue-life prediction of additively manufactured material: Effects of heat treatment and build orientation | Bian, Linkan; Doude, Haley; Elwany, Alaa; Mahmoudi, Mohamad; Newman, James C., Jr.; Yadollahi, Aref | FATIGUE & FRACTURE OF ENGINEERING MATERIALS & STRUCTURES | 2020 | Mississippi State Univ; Texas A&M Univ | USA | Mississippi State University | 10.1111/ffe.13200 | en | 17-4 PH | LPBF | [5 empty] | 0 | Ar | [6 empty] | powder |  | HT 1040 0.5; HT 482 1; SURF machine; SURF polish | uniaxial | 25 |  | -1 | severhydraulic |  | ASTM E606 |  | strain | 1000000 | 187 | 1250 | 1410 | 11
1532 | Fatigue behavior of Ti6Al4V alloy components manufactured by selective laser melting subjected to hot isostatic pressing and residual stress relief | Borrego, Luis P.; Capela, Carlos; Costa, Jose D. M.; Ferreira, J. A. Martins; Jesus, Joel S. | FATIGUE & FRACTURE OF ENGINEERING MATERIALS & STRUCTURES | 2021 | Coimbra Polytech ISEC; Polytech Inst Leiria; Univ Coimbra | Portugal | European Commission; Portugal-2020 program (PT2020) ; Portuguese Foundation for Science and Technology ; Regional Operational Program of the Center | 10.1111/ffe.13450 | en | Ti64 | LPBF | [13 empty] | powder |  | HT 670 5; SURF machine; SURF polish | uniaxial | 25 |  | -1 | Dartec servo hydraulic machine | ASTM E606 | ASTM E606 |  | strain |  | 126 | 1107 | 1143 | 19.7
1533 | Fatigue behavior of Ti6Al4V alloy components manufactured by selective laser melting subjected to hot isostatic pressing and residual stress relief | Borrego, Luis P.; Capela, Carlos; Costa, Jose D. M.; Ferreira, J. A. Martins; Jesus, Joel S. | FATIGUE & FRACTURE OF ENGINEERING MATERIALS & STRUCTURES | 2021 | Coimbra Polytech ISEC; Polytech Inst Leiria; Univ Coimbra | Portugal | European Commission; Portugal-2020 program (PT2020) ; Portuguese Foundation for Science and Technology ; Regional Operational Program of the Center | 10.1111/ffe.13450 | en | Ti64 | LPBF | [13 empty] | powder |  | HIP 920 2 1000; SURF machine; SURF polish | uniaxial | 25 |  | -1 | Dartec servo hydraulic machine | ASTM E606 | ASTM E606 |  | strain |  | 126 | 950 | 995 | 26.3
1534 | Influence of Surface Preparation and Heat Treatment on Mechanical Behavior of Hybrid Aluminum Parts Manufactured by a Combination of Laser Powder Bed Fusion and Conventional Manufacturing Processes | Bajolet, Julien; Bertinetti, Andrea; Gili, Flavia; Maillol, Nathalie; Mataix, David Busquets; Penchev, Pavel; Pullini, Daniele; Tommasi, Alessio | METALS | 2021 | Ctr Ric Fiat SCpA; Ctr Tech Innovat Plasturgie; Gemmate Technol Srl; Univ Birmingham; Univ Politecn Valencia | France; Italy; Spain; UK | EIT Raw Materials ; European Commission | 10.3390/met11030522 | en | A356/AlSi10Mg | LPBF |  |  |  | 30 |  | 90 | Ar | [6 empty] | powder |  | HT 525 5.33; HT 155 5; SURF machine; SURF laser texturing | uniaxial | 25 |  | -1 | Instron 8801 |  |  | 5, 10 | stress
1535 | Influence of Surface Preparation and Heat Treatment on Mechanical Behavior of Hybrid Aluminum Parts Manufactured by a Combination of Laser Powder Bed Fusion and Conventional Manufacturing Processes | Bajolet, Julien; Bertinetti, Andrea; Gili, Flavia; Maillol, Nathalie; Mataix, David Busquets; Penchev, Pavel; Pullini, Daniele; Tommasi, Alessio | METALS | 2021 | Ctr Ric Fiat SCpA; Ctr Tech Innovat Plasturgie; Gemmate Technol Srl; Univ Birmingham; Univ Politecn Valencia | France; Italy; Spain; UK | EIT Raw Materials ; European Commission | 10.3390/met11030522 | en | A356/AlSi10Mg | LPBF |  |  |  | 30 |  | 90 | Ar | [6 empty] | powder |  | HT 525 5.33; HT 155 5; SURF machine; SURF sandblasting | uniaxial | 25 |  | -1 | Instron 8801 |  |  | 5, 10 | stress
1536 | Influence of Surface Preparation and Heat Treatment on Mechanical Behavior of Hybrid Aluminum Parts Manufactured by a Combination of Laser Powder Bed Fusion and Conventional Manufacturing Processes | Bajolet, Julien; Bertinetti, Andrea; Gili, Flavia; Maillol, Nathalie; Mataix, David Busquets; Penchev, Pavel; Pullini, Daniele; Tommasi, Alessio | METALS | 2021 | Ctr Ric Fiat SCpA; Ctr Tech Innovat Plasturgie; Gemmate Technol Srl; Univ Birmingham; Univ Politecn Valencia | France; Italy; Spain; UK | EIT Raw Materials ; European Commission | 10.3390/met11030522 | en | A356/AlSi10Mg | LPBF |  |  |  | 30 |  | 90 | Ar | [6 empty] | powder |  | HT 525 5.33; HT 155 5; SURF machine; SURF grinding | uniaxial | 25 |  | -1 | Instron 8801 |  |  | 5, 10 | stress
1537 | Influence of Surface Preparation and Heat Treatment on Mechanical Behavior of Hybrid Aluminum Parts Manufactured by a Combination of Laser Powder Bed Fusion and Conventional Manufacturing Processes | Bajolet, Julien; Bertinetti, Andrea; Gili, Flavia; Maillol, Nathalie; Mataix, David Busquets; Penchev, Pavel; Pullini, Daniele; Tommasi, Alessio | METALS | 2021 | Ctr Ric Fiat SCpA; Ctr Tech Innovat Plasturgie; Gemmate Technol Srl; Univ Birmingham; Univ Politecn Valencia | France; Italy; Spain; UK | EIT Raw Materials ; European Commission | 10.3390/met11030522 | en | AlSi10Mg | LPBF |  |  |  | 30 |  | 90 | Ar | [6 empty] | powder |  | HT 525 5.33; HT 155 5; SURF machine | uniaxial | 25 |  | -1 | Instron 8801 |  |  | 5, 10 | stress
1538 | High and low-cycle-fatigue properties of 17-4 PH manufactured via selective laser melting in as-built, machined and hipped conditions | Concli, Franco; Cortese, Luca; Fraccaroli, Lorenzo; Nalli, Filippo | PROGRESS IN ADDITIVE MANUFACTURING | 2022 | Free Univ Bozen Bolzano; Sapienza Univ Rome | Italy | Free University of Bozen | 10.1007/s40964-021-00217-y | en | 17-4 PH | LPBF | [5 empty] | 90 | [7 empty] | powder |  | SURF as-built | uniaxial | 25 |  | -1 | STEPLab UD04 testing machine |  | ASTM E606 | 0.1 | strain |  |  | 390
1539 | High and low-cycle-fatigue properties of 17-4 PH manufactured via selective laser melting in as-built, machined and hipped conditions | Concli, Franco; Cortese, Luca; Fraccaroli, Lorenzo; Nalli, Filippo | PROGRESS IN ADDITIVE MANUFACTURING | 2022 | Free Univ Bozen Bolzano; Sapienza Univ Rome | Italy | Free University of Bozen | 10.1007/s40964-021-00217-y | en | 17-4 PH | LPBF | [5 empty] | 90 | [7 empty] | powder |  | SURF machine | uniaxial | 25 |  | -1 | STEPLab UD04 testing machine |  | ASTM E606 | 0.1 | strain |  |  | 426
1540 | High and low-cycle-fatigue properties of 17-4 PH manufactured via selective laser melting in as-built, machined and hipped conditions | Concli, Franco; Cortese, Luca; Fraccaroli, Lorenzo; Nalli, Filippo | PROGRESS IN ADDITIVE MANUFACTURING | 2022 | Free Univ Bozen Bolzano; Sapienza Univ Rome | Italy | Free University of Bozen | 10.1007/s40964-021-00217-y | en | 17-4 PH | LPBF | [5 empty] | 90 | [7 empty] | powder |  | HIP NaN NaN NaN; SURF as-built | uniaxial | 25 |  | -1 | STEPLab UD04 testing machine |  | ASTM E606 | 0.1 | strain |  |  | 468
1541 | Effect of binder jetting microstructure variability on low cycle fatigue behavior of 316L | Batmaz, Rasim; Martin, Etienne; Muhammad, Waqas; Natarajan, Arunkumar | MATERIALS SCIENCE AND ENGINEERING A-STRUCTURAL MATERIALS PROPERTIES MICROSTRUCTURE AND PROCESSING | 2022 | Ecole Polytech; GE; Univ Waterloo | Canada; USA | Natural Sciences and Engineering Research Council of Canada (NSERC), Canada | 10.1016/j.msea.2022.142820 | en | 316L | Binder jetting | [5 empty] | 0 | [7 empty] | powder | 13, 50 | HIP NaN NaN NaN; SURF machine | uniaxial | 350 |  | -1 | servo-hydraulic |  | ASTM E606 | 0.5 | strain
1542 | Effect of binder jetting microstructure variability on low cycle fatigue behavior of 316L | Batmaz, Rasim; Martin, Etienne; Muhammad, Waqas; Natarajan, Arunkumar | MATERIALS SCIENCE AND ENGINEERING A-STRUCTURAL MATERIALS PROPERTIES MICROSTRUCTURE AND PROCESSING | 2022 | Ecole Polytech; GE; Univ Waterloo | Canada; USA | Natural Sciences and Engineering Research Council of Canada (NSERC), Canada | 10.1016/j.msea.2022.142820 | en | 316L | Binder jetting | [5 empty] | 0 | [7 empty] | powder | 7, 18 | HIP NaN NaN NaN; SURF machine | uniaxial | 350 |  | -1 | servo-hydraulic |  | ASTM E606 | 0.5 | strain
1543 | Effect of binder jetting microstructure variability on low cycle fatigue behavior of 316L | Batmaz, Rasim; Martin, Etienne; Muhammad, Waqas; Natarajan, Arunkumar | MATERIALS SCIENCE AND ENGINEERING A-STRUCTURAL MATERIALS PROPERTIES MICROSTRUCTURE AND PROCESSING | 2022 | Ecole Polytech; GE; Univ Waterloo | Canada; USA | Natural Sciences and Engineering Research Council of Canada (NSERC), Canada | 10.1016/j.msea.2022.142820 | en | 316L | Binder jetting | [5 empty] | 0 | [7 empty] | powder | 9, 40 | HIP NaN NaN NaN; SURF machine | uniaxial | 350 |  | -1 | servo-hydraulic |  | ASTM E606 | 0.5 | strain
1544 | Influence on the fatigue behavior of additively manufactured aluminum structures | Kaufmann, Heinz; Melz, Tobias; Scurria, Matilde#1; Wagener, Rainer | FATIGUE DESIGN 2019, INTERNATIONAL CONFERENCE ON FATIGUE DESIGN, 8TH EDITION | 2019 | Fraunhofer Insitut | Germany | Federal Ministry for Economic Affairs and Energy, Germany | 10.1016/j.prostr.2019.12.041 | en | AlSi10Mg | LPBF | [5 empty] | 90 | [7 empty] | powder |  |  | uniaxial | 25 |  | -1 | E-Cylinder test rig |  |  |  | strain
1545 | Influence on the fatigue behavior of additively manufactured aluminum structures | Kaufmann, Heinz; Melz, Tobias; Scurria, Matilde#1; Wagener, Rainer | FATIGUE DESIGN 2019, INTERNATIONAL CONFERENCE ON FATIGUE DESIGN, 8TH EDITION | 2019 | Fraunhofer Insitut | Germany | Federal Ministry for Economic Affairs and Energy, Germany | 10.1016/j.prostr.2019.12.041 | en | AlSi10Mg | LPBF | [5 empty] | 0 | [7 empty] | powder |  |  | uniaxial | 25 |  | -1 | E-Cylinder test rig |  |  |  | strain
1546 | Impact of annealing treatment on the fatigue behavior of Inconel 625 produced by laser-based powder bed fusion | Copin, Etienne; Hor, Anis; Lours, Philippe; Martin, Noemie; Ratsifandrihana, Leon | FATIGUE & FRACTURE OF ENGINEERING MATERIALS & STRUCTURES | 2022 | Immeuble EQUINOX; Univ Toulouse | France | Segula Technologies | 10.1111/ffe.13648 | en | IN625 | LPBF | 275 | 760 | 120 | 50 | 200 |  |  |  | 67 |  |  |  |  | powder | 21, 54 | SURF machine; SURF polish | uniaxial | 650 |  | -1 | Schenk |  |  |  | strain |  |  | 521 | 721 | 52
1547 | Impact of annealing treatment on the fatigue behavior of Inconel 625 produced by laser-based powder bed fusion | Copin, Etienne; Hor, Anis; Lours, Philippe; Martin, Noemie; Ratsifandrihana, Leon | FATIGUE & FRACTURE OF ENGINEERING MATERIALS & STRUCTURES | 2022 | Immeuble EQUINOX; Univ Toulouse | France | Segula Technologies | 10.1111/ffe.13648 | en | IN625 | LPBF | 275 | 760 | 120 | 50 | 200 |  |  |  | 67 |  |  |  |  | powder | 21, 54 | HT 1150 3; SURF machine; SURF polish | uniaxial | 650 |  | -1 | Schenk |  |  |  | strain |  |  | 310 | 751 | 83
1548 | Correlation between microstructure and cyclic behavior of 316L stainless steel obtained by Laser Powder Bed Fusion | Hor, Anis; Liang, Xiaoyu; Morel, Franck; Robert, Camille; Salem, Mehdi | FATIGUE & FRACTURE OF ENGINEERING MATERIALS & STRUCTURES | 2022 | Arts & Metiers; Tsinghua Univ; Univ Toulouse | France; Peoples R China |  | 10.1111/ffe.13684 | en | 316L | LPBF | 275 | 700 | 70 | 30 |  | 90 |  | island | [5 empty] | powder | 5, 25 | HT 620 1.5; SURF as-built | uniaxial | 25 |  | -1 | MTS 809 |  |  |  | strain |  | 150, 157 | 450, 470 | 610, 630 | 60
1549 | Creep and high temperature fatigue performance of as build selective laser melted Ti-based 6Al-4V titanium alloy | Berto, Filippo; Bressan, Stefano; Hiyoshi, Noritake; Itoh, Takamoto; Prashanth, Konda Gokuldoss; Viespoli, Luigi Mario | ENGINEERING FAILURE ANALYSIS | 2020 | Austrian Acad Sci; Norwegian Univ Sci & Technol; Ritsumeikan Univ; Tallinn Univ Technol; Univ Fukui; VIT Univ | Austria; Estonia; India; Japan; Norway | Estonian Research Council | 10.1016/j.engfailanal.2020.104477 | en | Ti64 | LPBF | 275 | 1100 | 120 |  |  | 90 | Ar | stripe | 15 |  |  |  |  | powder |  | SURF machine | uniaxial | 600 |  | -1 |  |  |  |  | strain
1550 | Creep and high temperature fatigue performance of as build selective laser melted Ti-based 6Al-4V titanium alloy | Berto, Filippo; Bressan, Stefano; Hiyoshi, Noritake; Itoh, Takamoto; Prashanth, Konda Gokuldoss; Viespoli, Luigi Mario | ENGINEERING FAILURE ANALYSIS | 2020 | Austrian Acad Sci; Norwegian Univ Sci & Technol; Ritsumeikan Univ; Tallinn Univ Technol; Univ Fukui; VIT Univ | Austria; Estonia; India; Japan; Norway | Estonian Research Council | 10.1016/j.engfailanal.2020.104477 | en | Ti64 | LPBF | 275 | 1100 | 120 |  |  | 90 | Ar | stripe | 15 |  |  |  |  | powder |  | SURF machine | uniaxial | 25 |  | -1 |  |  |  |  | strain
1551 | Creep and high temperature fatigue performance of as build selective laser melted Ti-based 6Al-4V titanium alloy | Berto, Filippo; Bressan, Stefano; Hiyoshi, Noritake; Itoh, Takamoto; Prashanth, Konda Gokuldoss; Viespoli, Luigi Mario | ENGINEERING FAILURE ANALYSIS | 2020 | Austrian Acad Sci; Norwegian Univ Sci & Technol; Ritsumeikan Univ; Tallinn Univ Technol; Univ Fukui; VIT Univ | Austria; Estonia; India; Japan; Norway | Estonian Research Council | 10.1016/j.engfailanal.2020.104477 | en | Ti64 | LPBF | 275 | 1100 | 120 |  |  | 90 | Ar | stripe | 15 |  |  |  |  | powder |  | SURF as-built | uniaxial | 25 |  | -1 |  |  | axis misalignment |  | strain
1552 | Probabilistic strain-fatigue life performance based on stochastic analysis of structural and WAAM-stainless steels | Berto, Filippo; Correia, Jose A. F. O.; Veljkovic, Milan; Xin, Haohui; Zhang, Youyou; de Jesus, Abilio M. P. | ENGINEERING FAILURE ANALYSIS | 2021 | Delft Univ Technol; Norwegian Univ Sci & Technol; Univ Porto; Xi An Jiao Tong Univ | Netherlands; Norway; Peoples R China; Portugal | European Regional Development Fund (ERDF); National Natural Science Foundation of China (NSFC); Portuguese Foundation for Science and Technology | 10.1016/j.engfailanal.2021.105495 | en | 316L | WAAM | [5 empty] | 90 | [10 empty] | uniaxial | 25 |  | -1 |  |  |  |  | strain |  | 104.1 | 347.2 | 583.6
1553 | Probabilistic strain-fatigue life performance based on stochastic analysis of structural and WAAM-stainless steels | Berto, Filippo; Correia, Jose A. F. O.; Veljkovic, Milan; Xin, Haohui; Zhang, Youyou; de Jesus, Abilio M. P. | ENGINEERING FAILURE ANALYSIS | 2021 | Delft Univ Technol; Norwegian Univ Sci & Technol; Univ Porto; Xi An Jiao Tong Univ | Netherlands; Norway; Peoples R China; Portugal | European Regional Development Fund (ERDF); National Natural Science Foundation of China (NSFC); Portuguese Foundation for Science and Technology | 10.1016/j.engfailanal.2021.105495 | en | 316L | WAAM | [5 empty] | 0 | [10 empty] | uniaxial | 25 |  | -1 |  |  |  |  | strain |  | 111.2 | 321.3 | 564.9
1554 | Cyclic deformation behavior of a damage tolerant CrMnNi TRIP steel produced by electron beam melting | Biermann, Horst; Droste, M.; Guenther, Johannes; Kotzem, Daniel; Niendorf, Thomas; Walther, Frank | INTERNATIONAL JOURNAL OF FATIGUE | 2018 | Tech Univ Bergakad Freiberg; Tech Univ Dortmund; Univ Kassel | Germany | German Research Foundation (DFG) | 10.1016/j.ijfatigue.2018.05.031 | en | CrMnNi TRIP steel |  |  | 4.5 | 50 | 50 |  | 90 |  | meander | 90 | 60 | 7.5 |  |  |  |  | SURF machine; SURF polish | uniaxial | 25 |  | -1 | MTS Landmark 250 |  |  |  | strain
1555 | Cyclic deformation behavior of a damage tolerant CrMnNi TRIP steel produced by electron beam melting | Biermann, Horst; Droste, M.; Guenther, Johannes; Kotzem, Daniel; Niendorf, Thomas; Walther, Frank | INTERNATIONAL JOURNAL OF FATIGUE | 2018 | Tech Univ Bergakad Freiberg; Tech Univ Dortmund; Univ Kassel | Germany | German Research Foundation (DFG) | 10.1016/j.ijfatigue.2018.05.031 | en | CrMnNi TRIP steel |  |  | 4.5 | 50 | 50 |  | 90 |  | meander | 90 | 60 | 7.5 |  |  |  |  | HT 1050 0.5; SURF machine; SURF polish | uniaxial | 25 |  | -1 | MTS Landmark 250 |  |  |  | strain
1556 | Cyclic deformation behavior of a damage tolerant CrMnNi TRIP steel produced by electron beam melting | Biermann, Horst; Droste, M.; Guenther, Johannes; Kotzem, Daniel; Niendorf, Thomas; Walther, Frank | INTERNATIONAL JOURNAL OF FATIGUE | 2018 | Tech Univ Bergakad Freiberg; Tech Univ Dortmund; Univ Kassel | Germany | German Research Foundation (DFG) | 10.1016/j.ijfatigue.2018.05.031 | en | CrMnNi TRIP steel |  |  | 4.5 | 50 | 50 |  | 90 |  | meander | 90 | 60 | 7.5 |  |  |  |  | HIP 1250 0.5 300; SURF machine; SURF polish | uniaxial | 25 |  | -1 | MTS Landmark 250 |  |  |  | strain
1557 | LCF behaviour and a comprehensive life prediction model for AlSi10Mg obtained by SLM | Beretta, Stefano; Foletti, Stefano; Patriarca, Luca; Romano, Simone | INTERNATIONAL JOURNAL OF FATIGUE | 2018 | Politecn Milan | Italy | European Space Agency (ESA); RUAG Corp. | 10.1016/j.ijfatigue.2018.07.030 | en | AlSi10Mg | LPBF | 1000 |  |  | 60 | 200 | [8 empty] | powder |  | SURF machine | uniaxial | 25 |  | -1 | MTS 810 |  | ASTM E606 | 0.5 | strain
1558 | LCF behaviour and a comprehensive life prediction model for AlSi10Mg obtained by SLM | Beretta, Stefano; Foletti, Stefano; Patriarca, Luca; Romano, Simone | INTERNATIONAL JOURNAL OF FATIGUE | 2018 | Politecn Milan | Italy | European Space Agency (ESA); RUAG Corp. | 10.1016/j.ijfatigue.2018.07.030 | en | AlSi10Mg | LPBF | 1000 |  |  | 60 | 200 | [8 empty] | powder |  | SURF machine | uniaxial | 25 |  | -1 | MTS 810 |  | artificial micro-notches | 0.5 | strain
1559 | LCF behaviour and a comprehensive life prediction model for AlSi10Mg obtained by SLM | Beretta, Stefano; Foletti, Stefano; Patriarca, Luca; Romano, Simone | INTERNATIONAL JOURNAL OF FATIGUE | 2018 | Politecn Milan | Italy | European Space Agency (ESA); RUAG Corp. | 10.1016/j.ijfatigue.2018.07.030 | en | AlSi10Mg | LPBF | 1000 |  |  | 60 | 200 | [8 empty] | powder |  | SURF machine | uniaxial | 25 |  | -1 | MTS 810 |  | ASTM E606 | 0.5 | strain
1560 | LCF behaviour and a comprehensive life prediction model for AlSi10Mg obtained by SLM | Beretta, Stefano; Foletti, Stefano; Patriarca, Luca; Romano, Simone | INTERNATIONAL JOURNAL OF FATIGUE | 2018 | Politecn Milan | Italy | European Space Agency (ESA); RUAG Corp. | 10.1016/j.ijfatigue.2018.07.030 | en | AlSi10Mg | LPBF | 1000 |  |  | 60 | 200 | [8 empty] | powder |  | SURF machine | uniaxial | 25 |  | -1 | MTS 810 |  | artificial micro-notches | 0.5 | strain
1561 | LCF behaviour and a comprehensive life prediction model for AlSi10Mg obtained by SLM | Beretta, Stefano; Foletti, Stefano; Patriarca, Luca; Romano, Simone | INTERNATIONAL JOURNAL OF FATIGUE | 2018 | Politecn Milan | Italy | European Space Agency (ESA); RUAG Corp. | 10.1016/j.ijfatigue.2018.07.030 | en | AlSi10Mg | LPBF |  |  |  | 30 | 165 | [8 empty] | powder |  | SURF machine | uniaxial | 25 |  | -1 | MTS 810 |  | ASTM E606 | 0.5 | strain
1562 | LCF behaviour and a comprehensive life prediction model for AlSi10Mg obtained by SLM | Beretta, Stefano; Foletti, Stefano; Patriarca, Luca; Romano, Simone | INTERNATIONAL JOURNAL OF FATIGUE | 2018 | Politecn Milan | Italy | European Space Agency (ESA); RUAG Corp. | 10.1016/j.ijfatigue.2018.07.030 | en | AlSi10Mg | LPBF |  |  |  | 30 | 165 | [8 empty] | powder |  | SURF machine | uniaxial | 25 |  | -1 | MTS 810 |  | artificial micro-notches | 0.5 | strain
1563 | Significance of hot isostatic pressing (HIP) on multiaxial deformation and fatigue behaviors of additive manufactured Ti-6A1-4V including build orientation and surface roughness effects | Fatemi, Ali; Molaei, Reza#2; Phan, Nam | INTERNATIONAL JOURNAL OF FATIGUE | 2018 | US Navy; Univ Memphis; Univ Toledo | USA | Naval Air Systems Command (NAVAIR), US Navy | 10.1016/j.ijfatigue.2018.07.035 | en | Ti64 |  | 220 | 756 | 110 | 40 |  | 90 |  |  | 67 | [6 empty] | HIP 920 3 1000; SURF machine; SURF polish | uniaxial | 25 |  | -1 | Instron servo-hydraulic | ASTM E2207 |  | 0.25, 5 | strain |  | 118.9 | 886 | 1003 | 27.8
1564 | Significance of hot isostatic pressing (HIP) on multiaxial deformation and fatigue behaviors of additive manufactured Ti-6A1-4V including build orientation and surface roughness effects | Fatemi, Ali; Molaei, Reza#2; Phan, Nam | INTERNATIONAL JOURNAL OF FATIGUE | 2018 | US Navy; Univ Memphis; Univ Toledo | USA | Naval Air Systems Command (NAVAIR), US Navy | 10.1016/j.ijfatigue.2018.07.035 | en | Ti64 |  | 220 | 756 | 110 | 40 |  | 45 |  |  | 67 | [6 empty] | HIP 920 3 1000; SURF machine; SURF polish | uniaxial | 25 |  | -1 | Instron servo-hydraulic | ASTM E2207 |  | 0.25, 5 | strain
1565 | Low cycle fatigue properties of Ti-6Al-4V alloy fabricated by high-power laser directed energy deposition: Experimental and prediction | Chen, Jing#1; Guo, P. F.; Huang Weidong; Li, J.; Lin, X.#1; Ren Yongming; Tan, Hua; Yang, Haiou; Zhang, Y. Y. | INTERNATIONAL JOURNAL OF FATIGUE | 2019 | Northwestern Polytech Univ; Xian Technol Univ | Peoples R China | National Key Research and Development Program, China | 10.1016/j.ijfatigue.2019.05.035 | en | Ti64 | DED | 7600 | 15 |  | 200 |  | 90 | Ar |  | 90 |  |  |  | 0.139 | powder | 45, 325 | HT 950 2; HT 500 4; SURF EDM; SURF polish | uniaxial | 25 |  | -1 | Instron 8802 |  | GB/T 15248 | 0.3 | strain |  |  | 791.6 |  | 18.2
1566 | Low cycle fatigue properties of Ti-6Al-4V alloy fabricated by high-power laser directed energy deposition: Experimental and prediction | Chen, Jing#1; Guo, P. F.; Huang Weidong; Li, J.; Lin, X.#1; Ren Yongming; Tan, Hua; Yang, Haiou; Zhang, Y. Y. | INTERNATIONAL JOURNAL OF FATIGUE | 2019 | Northwestern Polytech Univ; Xian Technol Univ | Peoples R China | National Key Research and Development Program, China | 10.1016/j.ijfatigue.2019.05.035 | en | Ti64 | DED | 7600 | 25 |  | 200 |  | 90 | Ar |  | 90 |  |  |  | 0.139 | powder | 45, 325 | HT 950 2; HT 500 4; SURF EDM; SURF polish | uniaxial | 25 |  | -1 | Instron 8802 |  | GB/T 15248 | 0.3 | strain |  |  | 839.5 |  | 17.8
1567 | Fatigue behavior and microstructural evolution of additively manufactured Inconel 718 under cyclic loading at elevated temperature | Johnson, Alexander S.; Nezhadfar, P. D.; Shamsaei, Nima | INTERNATIONAL JOURNAL OF FATIGUE | 2020 | Auburn Univ; TriVector Serv Inc | USA |  | 10.1016/j.ijfatigue.2020.105598 | en | IN718 | DED | 350 | 15 | 529 |  |  | 90 | Ar |  | 90 |  |  |  | 0.057 | powder | 45, 150 | HT 940 2; HT 718 7; HT 621 8; SURF machine; SURF polish | uniaxial | 650 |  | -1 | MTS landmark |  | ASTM E606 | 2 | strain | 1000000 |  | 895 | 1514 | 19.7
1568 | Fatigue behavior and microstructural evolution of additively manufactured Inconel 718 under cyclic loading at elevated temperature | Johnson, Alexander S.; Nezhadfar, P. D.; Shamsaei, Nima | INTERNATIONAL JOURNAL OF FATIGUE | 2020 | Auburn Univ; TriVector Serv Inc | USA |  | 10.1016/j.ijfatigue.2020.105598 | en | IN718 | DED | 350 | 15 | 529 |  |  | 90 | [6 empty] | 0.057 | powder | 45, 150 | HT 940 2; HT 718 7; HT 621 8; SURF machine; SURF polish | uniaxial | 25 |  | -1 | MTS landmark |  | ASTM E606 |  | strain
1569 | Toward low and high cycle fatigue behavior of SLM-fabricated NiTi: Considering the effect of build orientation and employing a self-heating approach | Barati, Mahmoud; Bayati, Parisa; Chirani, Shabnam Arbab; Elahinia, Mohammad; Haghshenas, Meysam; Jahadakbar, Ahmadreza#2; Mahtabi, Mohammad J.#2; Nematollahi, Mohammadreza; Saint-Sulpice, Luc | INTERNATIONAL JOURNAL OF MECHANICAL SCIENCES | 2020 | IRDL; Univ Tennessee; Univ Toledo | France; USA | National Science Foundation (NSF); Region Bretagne | 10.1016/j.ijmecsci.2020.105878 | en | NiTi | LPBF | 250 | 1250 | 80 | 30 |  | 0 |  |  | 90 |  |  |  |  | powder |  | HT 400 1.5 | uniaxial | 25 |  | 0.1 | Universal Test Resources test frame (Shakopee, MN) |  | ASTM E606 |  | strain
1570 | Toward low and high cycle fatigue behavior of SLM-fabricated NiTi: Considering the effect of build orientation and employing a self-heating approach | Barati, Mahmoud; Bayati, Parisa; Chirani, Shabnam Arbab; Elahinia, Mohammad; Haghshenas, Meysam; Jahadakbar, Ahmadreza#2; Mahtabi, Mohammad J.#2; Nematollahi, Mohammadreza; Saint-Sulpice, Luc | INTERNATIONAL JOURNAL OF MECHANICAL SCIENCES | 2020 | IRDL; Univ Tennessee; Univ Toledo | France; USA | National Science Foundation (NSF); Region Bretagne | 10.1016/j.ijmecsci.2020.105878 | en | NiTi | LPBF | 250 | 1250 | 80 | 30 |  | 45 |  |  | 90 |  |  |  |  | powder |  | HT 400 1.5 | uniaxial | 25 |  | 0.1 | Universal Test Resources test frame (Shakopee, MN) |  | ASTM E606 |  | strain
1571 | Toward low and high cycle fatigue behavior of SLM-fabricated NiTi: Considering the effect of build orientation and employing a self-heating approach | Barati, Mahmoud; Bayati, Parisa; Chirani, Shabnam Arbab; Elahinia, Mohammad; Haghshenas, Meysam; Jahadakbar, Ahmadreza#2; Mahtabi, Mohammad J.#2; Nematollahi, Mohammadreza; Saint-Sulpice, Luc | INTERNATIONAL JOURNAL OF MECHANICAL SCIENCES | 2020 | IRDL; Univ Tennessee; Univ Toledo | France; USA | National Science Foundation (NSF); Region Bretagne | 10.1016/j.ijmecsci.2020.105878 | en | NiTi | LPBF | 250 | 1250 | 80 | 30 |  | 0 |  |  | 90 |  |  |  |  | powder |  | HT 400 1.5 | uniaxial | 25 |  | 0.1 | Universal Test Resources test frame (Shakopee, MN) |  | ASTM E606 |  | strain
1572 | Multiple alpha sub-variants and anisotropic mechanical properties of an additively-manufactured Ti-6Al-4V alloy | Chen, Daolun; Chen, Zhuo; Feng, Aihan; Huang, Xu; Mi, Guangbao; Qu, Shoujiang; Shen, Jun#1; Shen, Jun#2; Zhang, Yinling#2 | JOURNAL OF MATERIALS SCIENCE & TECHNOLOGY | 2021 | AECC; Aerosp Hiwing Harbin Titanium Ind Co Ltd; Ryerson Univ; Shenzhen Univ; Tongji Univ | Canada; Peoples R China | China Scholarship Council (CSC); National Natural Science Foundation of China (NSFC); Natural Sciences and Engineering Research Council of Canada (NSERC), Canada | 10.1016/j.jmst.2020.06.039 | en | Ti64 | EPBF |  | 24 | 220 | 90 | 500 | 0 |  |  | 66 |  | 35 |  |  | powder | 45, 105 | SURF machine | uniaxial | 25 |  | -1 | Instron 8801 |  |  | 0.25, 1.25 | strain | 10000000 |  | 893 | 977 | 11.7
1573 | Multiple alpha sub-variants and anisotropic mechanical properties of an additively-manufactured Ti-6Al-4V alloy | Chen, Daolun; Chen, Zhuo; Feng, Aihan; Huang, Xu; Mi, Guangbao; Qu, Shoujiang; Shen, Jun#1; Shen, Jun#2; Zhang, Yinling#2 | JOURNAL OF MATERIALS SCIENCE & TECHNOLOGY | 2021 | AECC; Aerosp Hiwing Harbin Titanium Ind Co Ltd; Ryerson Univ; Shenzhen Univ; Tongji Univ | Canada; Peoples R China | China Scholarship Council (CSC); National Natural Science Foundation of China (NSFC); Natural Sciences and Engineering Research Council of Canada (NSERC), Canada | 10.1016/j.jmst.2020.06.039 | en | Ti64 | EPBF |  | 24 | 220 | 90 | 500 | 90 |  |  | 66 |  | 35 |  |  | powder | 45, 105 | SURF machine | uniaxial | 25 |  | -1 | Instron 8801 |  |  | 0.25, 1.25 | strain |  |  | 1022 | 1059 | 9.6
1574 | Low cycle fatigue of additively manufactured thin-walled stainless steel 316L | Leicht, Alexander; Moverare, Johan J.; Peng, Ru Lin; Yu, Cheng-Han | MATERIALS SCIENCE AND ENGINEERING A-STRUCTURAL MATERIALS PROPERTIES MICROSTRUCTURE AND PROCESSING | 2021 | Chalmers Univ Technol; Linkoping Univ | Sweden | Linkodping University; Linkoping University ; Swedish Governmental Agency for Innovation Systems (Vinnova) | 10.1016/j.msea.2021.141598 | en | 316L |  | -1001 | -1001 | -1001 | 20 |  | 90 | Ar | stripe | 67 |  |  |  |  | powder | 20, 53 | SURF as-built | uniaxial | 25 |  | -1 | Instron 8800 | ISO 12106 | tube thickness 1mm |  | strain
1575 | Low cycle fatigue of additively manufactured thin-walled stainless steel 316L | Leicht, Alexander; Moverare, Johan J.; Peng, Ru Lin; Yu, Cheng-Han | MATERIALS SCIENCE AND ENGINEERING A-STRUCTURAL MATERIALS PROPERTIES MICROSTRUCTURE AND PROCESSING | 2021 | Chalmers Univ Technol; Linkoping Univ | Sweden | Linkodping University; Linkoping University ; Swedish Governmental Agency for Innovation Systems (Vinnova) | 10.1016/j.msea.2021.141598 | en | 316L |  | -1001 | -1001 | -1001 | 20 |  | 90 | Ar | stripe | 67 |  |  |  |  | powder | 20, 53 | SURF as-built | uniaxial | 25 |  | -1 | Instron 8800 | ISO 12106 | tube thickness 2mm |  | strain
1576 | Low cycle fatigue of additively manufactured thin-walled stainless steel 316L | Leicht, Alexander; Moverare, Johan J.; Peng, Ru Lin; Yu, Cheng-Han | MATERIALS SCIENCE AND ENGINEERING A-STRUCTURAL MATERIALS PROPERTIES MICROSTRUCTURE AND PROCESSING | 2021 | Chalmers Univ Technol; Linkoping Univ | Sweden | Linkodping University; Linkoping University ; Swedish Governmental Agency for Innovation Systems (Vinnova) | 10.1016/j.msea.2021.141598 | en | 316L |  | -1001 | -1001 | -1001 | 20 |  | 90 | Ar | stripe | 67 |  |  |  |  | powder | 20, 53 | SURF machine; SURF polish | uniaxial | 25 |  | -1 | Instron 8800 | ISO 12106 |  |  | strain
1577 | Low cycle fatigue of additively manufactured thin-walled stainless steel 316L | Leicht, Alexander; Moverare, Johan J.; Peng, Ru Lin; Yu, Cheng-Han | MATERIALS SCIENCE AND ENGINEERING A-STRUCTURAL MATERIALS PROPERTIES MICROSTRUCTURE AND PROCESSING | 2021 | Chalmers Univ Technol; Linkoping Univ | Sweden | Linkodping University; Linkoping University ; Swedish Governmental Agency for Innovation Systems (Vinnova) | 10.1016/j.msea.2021.141598 | en | 316L |  | -1001 | -1001 | -1001 | 20 |  | 90 | Ar | stripe | 67 |  |  |  |  | powder | 20, 53 | SURF machine; SURF polish | uniaxial | 25 |  | -1 | Instron 8800 | ISO 12106 | tube thickness 1mm |  | strain
1578 | Low cycle fatigue of additively manufactured thin-walled stainless steel 316L | Leicht, Alexander; Moverare, Johan J.; Peng, Ru Lin; Yu, Cheng-Han | MATERIALS SCIENCE AND ENGINEERING A-STRUCTURAL MATERIALS PROPERTIES MICROSTRUCTURE AND PROCESSING | 2021 | Chalmers Univ Technol; Linkoping Univ | Sweden | Linkodping University; Linkoping University ; Swedish Governmental Agency for Innovation Systems (Vinnova) | 10.1016/j.msea.2021.141598 | en | 316L |  | -1001 | -1001 | -1001 | 20 |  | 90 | Ar | stripe | 67 |  |  |  |  | powder | 20, 53 | SURF machine; SURF polish | uniaxial | 25 |  | -1 | Instron 8800 | ISO 12106 | tube thickness 2mm |  | strain
1579 | Laser polishing for improving fatigue performance of additive manufactured Ti-6Al-4V parts | Ahmadi, Zabihollah; Lee, Seungjong; Mahjouri-Samani, Masoud; Pegues, Jonathan W.; Shamsaei, Nima | OPTICS AND LASER TECHNOLOGY | 2021 | Auburn Univ; Sandia Natl Labs | USA | US Department of Energy | 10.1016/j.optlastec.2020.106639 | en | Ti64 | LPBF | 280 | 1200 | 140 | 30 | 35 | 90 | Ar | [6 empty] | powder |  | HT 700 1; SURF as-built | uniaxial | 25 |  | -1 | MTS 810 |  |  |  | strain | 10000000
1580 | Laser polishing for improving fatigue performance of additive manufactured Ti-6Al-4V parts | Ahmadi, Zabihollah; Lee, Seungjong; Mahjouri-Samani, Masoud; Pegues, Jonathan W.; Shamsaei, Nima | OPTICS AND LASER TECHNOLOGY | 2021 | Auburn Univ; Sandia Natl Labs | USA | US Department of Energy | 10.1016/j.optlastec.2020.106639 | en | Ti64 | LPBF | 280 | 1200 | 140 | 30 | 35 | 90 | Ar | [6 empty] | powder |  | HT 700 1; SURF laser polishing | uniaxial | 25 |  | -1 | MTS 810 |  |  |  | strain | 10000000
1581 | Laser polishing for improving fatigue performance of additive manufactured Ti-6Al-4V parts | Ahmadi, Zabihollah; Lee, Seungjong; Mahjouri-Samani, Masoud; Pegues, Jonathan W.; Shamsaei, Nima | OPTICS AND LASER TECHNOLOGY | 2021 | Auburn Univ; Sandia Natl Labs | USA | US Department of Energy | 10.1016/j.optlastec.2020.106639 | en | Ti64 | LPBF | 280 | 1200 | 140 | 30 | 35 | 90 | Ar | [6 empty] | powder |  | HT 700 1; HT NaN NaN; HT 700 1; SURF laser polishing | uniaxial | 25 |  | -1 | MTS 810 |  |  |  | strain | 10000000
1582 | Laser polishing for improving fatigue performance of additive manufactured Ti-6Al-4V parts | Ahmadi, Zabihollah; Lee, Seungjong; Mahjouri-Samani, Masoud; Pegues, Jonathan W.; Shamsaei, Nima | OPTICS AND LASER TECHNOLOGY | 2021 | Auburn Univ; Sandia Natl Labs | USA | US Department of Energy | 10.1016/j.optlastec.2020.106639 | en | Ti64 | LPBF | 280 | 1200 | 140 | 30 | 35 | 90 | Ar | [6 empty] | powder |  | HT 700 1; SURF machine | uniaxial | 25 |  | -1 | MTS 810 |  |  |  | strain | 10000000
1583 | Fatigue Behaviour of Additively Manufactured Ti-6Al-4V | Shamsaei, Nima; Sterling, Amanda J.; Thompson, Scott M.; Torries, Brian#2 | FATIGUE DESIGN 2015, INTERNATIONAL CONFERENCE PROCEEDINGS, 6TH EDITION | 2015 | Mississippi State Univ | USA |  | 10.1016/j.proeng.2015.12.632 | en | Ti64 | DED | [5 empty] | 90 |  |  | 90 |  |  |  |  | powder |  | SURF machine; SURF polish | uniaxial | 25 |  | -1 | MTS Tabletop 858 |  | ASTM E606 |  | strain |  | 108 | 956 | 1126 | 13.4
1584 | Fatigue characterization of Titanium Ti-6A1-4V samples produced by Additive Manufacturing | Cadoret, Yannick; Charkaluk, Eric#1; Chastand, Victor; Maia, Wilson; Quaegebeur, Philippe; Tezenas, Astrid | 21ST EUROPEAN CONFERENCE ON FRACTURE, (ECF21) | 2016 | CNRS; Thales Global Serv | France |  | 10.1016/j.prostr.2016.06.395 | en | Ti64 | LPBF |  |  |  | 50 |  | 90 | [7 empty] | powder |  | HT 650 4; SURF machine; SURF polish | uniaxial | 25 |  | -1 | Instron 8800 |  |  | 1.1, 2.8 | strain
1585 | Fatigue characterization of Titanium Ti-6A1-4V samples produced by Additive Manufacturing | Cadoret, Yannick; Charkaluk, Eric#1; Chastand, Victor; Maia, Wilson; Quaegebeur, Philippe; Tezenas, Astrid | 21ST EUROPEAN CONFERENCE ON FRACTURE, (ECF21) | 2016 | CNRS; Thales Global Serv | France |  | 10.1016/j.prostr.2016.06.395 | en | Ti64 | LPBF |  |  |  | 50 |  | 90 | [7 empty] | powder |  | HT 650 4; SURF as-built | uniaxial | 25 |  | -1 | Instron 8800 |  |  | 1.1, 2.8 | strain
1586 | Fatigue characterization of Titanium Ti-6A1-4V samples produced by Additive Manufacturing | Cadoret, Yannick; Charkaluk, Eric#1; Chastand, Victor; Maia, Wilson; Quaegebeur, Philippe; Tezenas, Astrid | 21ST EUROPEAN CONFERENCE ON FRACTURE, (ECF21) | 2016 | CNRS; Thales Global Serv | France |  | 10.1016/j.prostr.2016.06.395 | en | Ti64 | LPBF |  |  |  | 50 |  | 90 | [7 empty] | powder |  | HT 650 4; HIP 920 2 1020; SURF machine; SURF polish | uniaxial | 25 |  | -1 | Instron 8800 |  |  | 1.1, 2.8 | strain
1587 | Fatigue characterization of Titanium Ti-6A1-4V samples produced by Additive Manufacturing | Cadoret, Yannick; Charkaluk, Eric#1; Chastand, Victor; Maia, Wilson; Quaegebeur, Philippe; Tezenas, Astrid | 21ST EUROPEAN CONFERENCE ON FRACTURE, (ECF21) | 2016 | CNRS; Thales Global Serv | France |  | 10.1016/j.prostr.2016.06.395 | en | Ti64 | LPBF |  |  |  | 50 |  | 0 | [7 empty] | powder |  | HT 650 4; SURF machine; SURF polish | uniaxial | 25 |  | -1 | Instron 8800 |  |  | 1.1, 2.8 | strain
1588 | Fatigue behaviour of additive manufactured materials: An overview of some recent experimental studies on Ti-6Al-4V considering various processing and loading direction effects | Fatemi, Ali; Molaei, Reza#1; Nam Phan; Pegues, Jonathan W.; Sanaei, Niloofar; Shamsaei, Nima; Simsiriwong, Jutima; Torries, Brian#1 | FATIGUE & FRACTURE OF ENGINEERING MATERIALS & STRUCTURES | 2019 | Auburn Univ; US Navy; Univ Memphis; Univ Toledo | USA | National Science Foundation (NSF); Naval Air Systems Command (NAVAIR), US Navy | 10.1111/ffe.13000 | en | Ti64 | LPBF | -1001 | -1001 | -1001 | -1001 |  | 90 | [7 empty] | powder |  | HT NaN NaN; SURF machine | uniaxial | 25 |  | -1 |  |  | ASTM E606 |  | strain
1589 | Fatigue behaviour of additive manufactured materials: An overview of some recent experimental studies on Ti-6Al-4V considering various processing and loading direction effects | Fatemi, Ali; Molaei, Reza#1; Nam Phan; Pegues, Jonathan W.; Sanaei, Niloofar; Shamsaei, Nima; Simsiriwong, Jutima; Torries, Brian#1 | FATIGUE & FRACTURE OF ENGINEERING MATERIALS & STRUCTURES | 2019 | Auburn Univ; US Navy; Univ Memphis; Univ Toledo | USA | National Science Foundation (NSF); Naval Air Systems Command (NAVAIR), US Navy | 10.1111/ffe.13000 | en | Ti64 | LPBF | -1001 | -1001 | -1001 | -1001 |  | 0 | [7 empty] | powder |  | HT NaN NaN; SURF machine | uniaxial | 25 |  | -1 |  |  | ASTM E606 |  | strain
1590 | Fatigue behaviour of additive manufactured materials: An overview of some recent experimental studies on Ti-6Al-4V considering various processing and loading direction effects | Fatemi, Ali; Molaei, Reza#1; Nam Phan; Pegues, Jonathan W.; Sanaei, Niloofar; Shamsaei, Nima; Simsiriwong, Jutima; Torries, Brian#1 | FATIGUE & FRACTURE OF ENGINEERING MATERIALS & STRUCTURES | 2019 | Auburn Univ; US Navy; Univ Memphis; Univ Toledo | USA | National Science Foundation (NSF); Naval Air Systems Command (NAVAIR), US Navy | 10.1111/ffe.13000 | en | Ti64 | LPBF | -1001 | -1001 | -1001 | -1001 |  | 45 | [7 empty] | powder |  | HT NaN NaN; SURF machine | uniaxial | 25 |  | -1 |  |  | ASTM E606 |  | strain
1591 | Fatigue behaviour of additive manufactured materials: An overview of some recent experimental studies on Ti-6Al-4V considering various processing and loading direction effects | Fatemi, Ali; Molaei, Reza#1; Nam Phan; Pegues, Jonathan W.; Sanaei, Niloofar; Shamsaei, Nima; Simsiriwong, Jutima; Torries, Brian#1 | FATIGUE & FRACTURE OF ENGINEERING MATERIALS & STRUCTURES | 2019 | Auburn Univ; US Navy; Univ Memphis; Univ Toledo | USA | National Science Foundation (NSF); Naval Air Systems Command (NAVAIR), US Navy | 10.1111/ffe.13000 | en | Ti64 | LPBF | -1001 | -1001 | -1001 | -1001 |  | 90 | [7 empty] | powder |  | HT NaN NaN; SURF as-built | uniaxial | 25 |  | -1 |  |  | ASTM E606 |  | strain
1592 | Fatigue behaviour of additive manufactured materials: An overview of some recent experimental studies on Ti-6Al-4V considering various processing and loading direction effects | Fatemi, Ali; Molaei, Reza#1; Nam Phan; Pegues, Jonathan W.; Sanaei, Niloofar; Shamsaei, Nima; Simsiriwong, Jutima; Torries, Brian#1 | FATIGUE & FRACTURE OF ENGINEERING MATERIALS & STRUCTURES | 2019 | Auburn Univ; US Navy; Univ Memphis; Univ Toledo | USA | National Science Foundation (NSF); Naval Air Systems Command (NAVAIR), US Navy | 10.1111/ffe.13000 | en | Ti64 | LPBF | -1001 | -1001 | -1001 | -1001 |  | 45 | [7 empty] | powder |  | HT NaN NaN; SURF as-built | uniaxial | 25 |  | -1 |  |  | ASTM E606 |  | strain
1593 | Enhancing ductility and fatigue strength of additively manufactured metallic materials by preheating the build platform | Nezhadfar, P. D.; Phan, Nam; Shamsaei, Nima | FATIGUE & FRACTURE OF ENGINEERING MATERIALS & STRUCTURES | 2021 | Auburn Univ; US Navy | USA | Naval Air Systems Command (NAVAIR), US Navy | 10.1111/ffe.13372 | en | 316L | LPBF | 200 | 1833.3 | 110 | 50 | -1001 | 90 | [7 empty] | powder |  | SURF machine | uniaxial | 25 |  | -1 | MTS Landmark |  | ASTM E606 |  | strain |  |  | 547 | 616 | 67
1594 | Enhancing ductility and fatigue strength of additively manufactured metallic materials by preheating the build platform | Nezhadfar, P. D.; Phan, Nam; Shamsaei, Nima | FATIGUE & FRACTURE OF ENGINEERING MATERIALS & STRUCTURES | 2021 | Auburn Univ; US Navy | USA | Naval Air Systems Command (NAVAIR), US Navy | 10.1111/ffe.13372 | en | 316L | LPBF | 200 | 1833.3 | 110 | 50 | 150 | 90 | [7 empty] | powder |  | SURF machine | uniaxial | 25 |  | -1 | MTS Landmark |  | ASTM E606 |  | strain |  |  | 543 | 616 | 79
1595 | Anisotropic mechanical and fatigue behaviour of Inconel718 produced by SLM in LCF and high-temperature conditions | Bassini, E.; Beretta, Stefano; Biamino, Sara; Calandri, M.; Foletti, Stefano; Marchese, Giulio; Sausto, Francesco; Ugues, D. | FATIGUE & FRACTURE OF ENGINEERING MATERIALS & STRUCTURES | 2021 | Politecn Milan; Politecn Torino | Italy |  | 10.1111/ffe.13373 | en | IN718 | LPBF | 195 | 1200 | 90 | 20 | 80 | 0 |  |  | 67 |  |  |  |  | powder | 19, 39 | HT 1065 2; HT 720 8; HT 630 8 | uniaxial | 538 |  | 0 | MTS Landmark |  | ASTM E606 | 0.5 | strain |  | 158.453 | 1214 | 1457
1596 | Anisotropic mechanical and fatigue behaviour of Inconel718 produced by SLM in LCF and high-temperature conditions | Bassini, E.; Beretta, Stefano; Biamino, Sara; Calandri, M.; Foletti, Stefano; Marchese, Giulio; Sausto, Francesco; Ugues, D. | FATIGUE & FRACTURE OF ENGINEERING MATERIALS & STRUCTURES | 2021 | Politecn Milan; Politecn Torino | Italy |  | 10.1111/ffe.13373 | en | IN718 | LPBF | 195 | 1200 | 90 | 20 | 80 | 90 |  |  | 67 |  |  |  |  | powder | 19, 39 | HT 1065 2; HT 720 8; HT 630 8 | uniaxial | 538 |  | 0 | MTS Landmark |  | ASTM E606 | 0.5 | strain |  | 137.418 | 1163 | 1396
1597 | Monotonic and Fatigue Behavior of EBM Manufactured Ti-6Al-4V Solid Samples: Experimental, Analytical and Numerical Investigations | Benz, Christopher; Heyer, Horst; Radlof, Wiebke; Sander, Manuela | MATERIALS | 2020 | Univ Rostock | Germany | German Research Foundation (DFG) | 10.3390/ma13204642 | en | Ti64 | EPBF | [5 empty] | 90 | [7 empty] | powder |  | SURF machine | uniaxial | 25 |  | -1 |  |  | ASTM E606 | 0.5, 5 | strain |  | 118 | 1004 | 1060 | 8.9
1598 | Monotonic and Fatigue Behavior of EBM Manufactured Ti-6Al-4V Solid Samples: Experimental, Analytical and Numerical Investigations | Benz, Christopher; Heyer, Horst; Radlof, Wiebke; Sander, Manuela | MATERIALS | 2020 | Univ Rostock | Germany | German Research Foundation (DFG) | 10.3390/ma13204642 | en | Ti64 | EPBF | [5 empty] | 0 | [7 empty] | powder |  | SURF machine | uniaxial | 25 |  | -1 |  |  | ASTM E606 | 0.5, 5 | strain |  | 115 | 1071 | 1114 | 2.1
1599 | Effect of Thermomechanical Processing on Fatigue Behavior in Solid-State Additive Manufacturing of Al-Mg-Si Alloy | Allison, Paul G.; Avery, Dustin Z.; Brewer, Luke N.; Doherty, Kevin J.; Jordon, J. Brian; Phillips, Brandon J.; Rao, Harish M.; Rutherford, Ben A. | METALS | 2020 | US Army; Univ Alabama | USA | US Department of Defense | 10.3390/met10070947 | en | AA6061 | Additive Friction Stir Deposition |  | 2.117 |  | 1000 | [11 empty] | SURF machine; SURF polish | uniaxial | 25 |  | -1 |  |  |  | 1 | strain |  |  | 61.3 | 137.1
1600 | Effect of Thermomechanical Processing on Fatigue Behavior in Solid-State Additive Manufacturing of Al-Mg-Si Alloy | Allison, Paul G.; Avery, Dustin Z.; Brewer, Luke N.; Doherty, Kevin J.; Jordon, J. Brian; Phillips, Brandon J.; Rao, Harish M.; Rutherford, Ben A. | METALS | 2020 | US Army; Univ Alabama | USA | US Department of Defense | 10.3390/met10070947 | en | AA6061 | Additive Friction Stir Deposition |  | 2.117 |  | 1000 | [11 empty] | SURF machine; SURF polish | uniaxial | 25 |  | -1 |  |  |  | 1 | strain |  |  | 63.9 | 129.9
1601 | Evaluation of Low Cycle Fatigue Performance of Selective Laser Melted Titanium Alloy Ti-6Al-4V | He, Allen Naihui; Jiang, Junjie; Liu, Fei; Zhang, David Zhengwen; Zhang, Kaifei; Zhang, Peng#1 | METALS | 2019 | Chongqing Univ; Chongqing Univ Posts & Telecommun; Chongqing Univ Technol; Univ Exeter | Peoples R China; UK | National High Technology Research and Development Program of China | 10.3390/met9101041 | en | Ti64 | LPBF | 170 | 1250 | 100 | 30 | 35 |  |  | stripe | 67 |  |  |  |  | powder |  | SURF machine; SURF polish | uniaxial | 25 |  | -1 | MTS servo-hydraulic |  |  | 0.1 | strain |  | 106 | 1084 | 1262 | 6.2
1602 | Evaluation of Low Cycle Fatigue Performance of Selective Laser Melted Titanium Alloy Ti-6Al-4V | He, Allen Naihui; Jiang, Junjie; Liu, Fei; Zhang, David Zhengwen; Zhang, Kaifei; Zhang, Peng#1 | METALS | 2019 | Chongqing Univ; Chongqing Univ Posts & Telecommun; Chongqing Univ Technol; Univ Exeter | Peoples R China; UK | National High Technology Research and Development Program of China | 10.3390/met9101041 | en | Ti64 | LPBF | 170 | 1250 | 100 | 30 | 35 |  |  | stripe | 67 |  |  |  |  | powder |  | HT 800 2 | uniaxial | 25 |  | -1 | MTS servo-hydraulic |  |  | 0.1 | strain |  | 109 | 1088 | 1137 | 7.1
1603 | Fatigue and Failure Analysis of an Additively Manufactured Contemporary Aluminum Alloy | Nezhadfar, P. D.; Phan, Nam; Saharan, Ankit; Shamsaei, Nima; Thompson, Spencer | LIGHT METALS 2021, 50TH EDITION | 2021 | Auburn Univ; EOS North Amer; US Navy | USA | Naval Air Systems Command (NAVAIR), US Navy | 10.1007/978-3-030-65396-5_31 | en | Scalmalloy | LPBF | 370 | 1000 | 100 | 30 |  | 90 | [7 empty] | powder | 20, 63 | HT 325 4; SURF machine | uniaxial | 25 |  | -1 | MTS servohydraulic |  |  |  | strain | 10000000
1604 | Fatigue and Failure Analysis of an Additively Manufactured Contemporary Aluminum Alloy | Nezhadfar, P. D.; Phan, Nam; Saharan, Ankit; Shamsaei, Nima; Thompson, Spencer | LIGHT METALS 2021, 50TH EDITION | 2021 | Auburn Univ; EOS North Amer; US Navy | USA | Naval Air Systems Command (NAVAIR), US Navy | 10.1007/978-3-030-65396-5_31 | en | Scalmalloy | LPBF | 370 | 1000 | 100 | 30 |  | 0 | [7 empty] | powder | 20, 63 | HT 325 4; SURF machine | uniaxial | 25 |  | -1 | MTS servohydraulic |  |  |  | strain | 10000000
1605 | High Temperature Fatigue Performance of Electron Beam Powder Bed Fusion Manufactured Alloy 718 | Balachandramurthi, Arun Ramanathan; Hansson, Thomas; Kjellsson, Henrik; Moverare, Johan J. | METALLURGICAL AND MATERIALS TRANSACTIONS A-PHYSICAL METALLURGY AND MATERIALS SCIENCE | 2022 | GKN Aerosp; Linkoping Univ; Univ West | Sweden | University West | 10.1007/s11661-022-06681-7 | en | IN718 | EPBF |  | 63 | 125 | 75 | 1025 | 90 | [7 empty] | powder | 45, 106 | HIP NaN NaN NaN; HT 1065 1; HT 954 1; HT 760 5; HT 649 1; SURF machine; SURF polish | uniaxial | 550 |  | 0 | MTS servohydraulic |  | ASTM E606 | 0.5, 5 | strain |  | 103 | 943
1606 | High Temperature Fatigue Performance of Electron Beam Powder Bed Fusion Manufactured Alloy 718 | Balachandramurthi, Arun Ramanathan; Hansson, Thomas; Kjellsson, Henrik; Moverare, Johan J. | METALLURGICAL AND MATERIALS TRANSACTIONS A-PHYSICAL METALLURGY AND MATERIALS SCIENCE | 2022 | GKN Aerosp; Linkoping Univ; Univ West | Sweden | University West | 10.1007/s11661-022-06681-7 | en | IN718 | EPBF |  | 63 | 125 | 75 | 1025 | 90 | [7 empty] | powder | 45, 106 | HIP NaN NaN NaN; HT 1065 1; HT 954 1; HT 954 1; HT 954 1; HT 954 1; HT 954 1; HT 760 5; HT 649 1; SURF machine; SURF polish | uniaxial | 550 |  | 0 | MTS servohydraulic |  | ASTM E606 | 0.5, 5 | strain |  | 104 | 667
1607 | High Temperature Fatigue Performance of Electron Beam Powder Bed Fusion Manufactured Alloy 718 | Balachandramurthi, Arun Ramanathan; Hansson, Thomas; Kjellsson, Henrik; Moverare, Johan J. | METALLURGICAL AND MATERIALS TRANSACTIONS A-PHYSICAL METALLURGY AND MATERIALS SCIENCE | 2022 | GKN Aerosp; Linkoping Univ; Univ West | Sweden | University West | 10.1007/s11661-022-06681-7 | en | IN718 | EPBF |  | 63 | 125 | 75 | 1025 | 90 | [7 empty] | powder | 45, 106 | HIP NaN NaN NaN; HT 1065 1; HT 760 5; SURF machine; SURF polish | uniaxial | 550 |  | 0 | MTS servohydraulic |  | ASTM E606 | 0.5, 5 | strain |  | 108 | 817
1608 | High Temperature Fatigue Performance of Electron Beam Powder Bed Fusion Manufactured Alloy 718 | Balachandramurthi, Arun Ramanathan; Hansson, Thomas; Kjellsson, Henrik; Moverare, Johan J. | METALLURGICAL AND MATERIALS TRANSACTIONS A-PHYSICAL METALLURGY AND MATERIALS SCIENCE | 2022 | GKN Aerosp; Linkoping Univ; Univ West | Sweden | University West | 10.1007/s11661-022-06681-7 | en | IN718 | EPBF |  | 63 | 125 | 75 | 1025 | 0 | [7 empty] | powder | 45, 106 | HIP NaN NaN NaN; HT 1065 1; HT 954 1; HT 760 5; HT 649 1; SURF machine; SURF polish | uniaxial | 550 |  | 0 | MTS servohydraulic |  | ASTM E606 | 0.5, 5 | strain |  | 103 | 943
1609 | High Temperature Fatigue Performance of Electron Beam Powder Bed Fusion Manufactured Alloy 718 | Balachandramurthi, Arun Ramanathan; Hansson, Thomas; Kjellsson, Henrik; Moverare, Johan J. | METALLURGICAL AND MATERIALS TRANSACTIONS A-PHYSICAL METALLURGY AND MATERIALS SCIENCE | 2022 | GKN Aerosp; Linkoping Univ; Univ West | Sweden | University West | 10.1007/s11661-022-06681-7 | en | IN718 | EPBF |  | 63 | 125 | 75 | 1025 | 0 | [7 empty] | powder | 45, 106 | HIP NaN NaN NaN; HT 1065 1; HT 954 1; HT 954 1; HT 954 1; HT 954 1; HT 954 1; HT 760 5; HT 649 1; SURF machine; SURF polish | uniaxial | 550 |  | 0 | MTS servohydraulic |  | ASTM E606 | 0.5, 5 | strain |  | 104 | 667
1610 | High Temperature Fatigue Performance of Electron Beam Powder Bed Fusion Manufactured Alloy 718 | Balachandramurthi, Arun Ramanathan; Hansson, Thomas; Kjellsson, Henrik; Moverare, Johan J. | METALLURGICAL AND MATERIALS TRANSACTIONS A-PHYSICAL METALLURGY AND MATERIALS SCIENCE | 2022 | GKN Aerosp; Linkoping Univ; Univ West | Sweden | University West | 10.1007/s11661-022-06681-7 | en | IN718 | EPBF |  | 63 | 125 | 75 | 1025 | 0 | [7 empty] | powder | 45, 106 | HIP NaN NaN NaN; HT 1065 1; HT 760 5; SURF machine; SURF polish | uniaxial | 550 |  | 0 | MTS servohydraulic |  | ASTM E606 | 0.5, 5 | strain |  | 108 | 817
1611 | Low cycle fatigue behavior of laser melting deposited TC18 titanium alloy | Li, Zhen; Tang, Hai-bo; Tian, Xiang-jun; Wang, Hua-Ming | TRANSACTIONS OF NONFERROUS METALS SOCIETY OF CHINA | 2013 | Beihang Univ | Peoples R China | Ministry of Education, China ; National Basic Research Program of China | 10.1016/S1003-6326(13)62772-7 | en | TC18 | LMD | [5 empty] | 0 | [7 empty] | powder |  | HT 750 1; HT 860 2; HT 750 2; HT 580 4; SURF EDM; SURF polish | uniaxial | 25 |  | -1 | MTS Landmark | GB/T 15248 |  |  | strain |  | 110 | 1096 | 1147 | 4.5
1612 | Low cycle fatigue behavior of wire arc additive manufactured and solution annealed 308 L stainless steel | Chen, Xu#1; Fu, Sichao; Li, Yajing; Song, Danrong; Vedani, Maurizio; Wang, Dexin; Yuan, Yutong | ADDITIVE MANUFACTURING | 2022 | Nucl Power Inst China; Politecn Milan; Tianjin Univ | Italy; Peoples R China | China Scholarship Council (CSC); National Natural Science Foundation of China (NSFC); Nuclear Power Institute of China | 10.1016/j.addma.2022.102688 | en | 308L | WAAM |  | 6, 8 | 91.67, 116.67 |  |  | 90 | Ar |  |  | 0.019, 0.021 | 135000, 150000 |  |  | wire | 1200 | HT 1050 2 | uniaxial | 25 |  | -1 | MTS |  |  |  | strain |  | 151 | 293 | 557 | 62
1613 | Prediction of anisotropic LCF behavior for SLM Ti-6Al-4V considering the spatial orientation of defects | Fu, Yanan; Hu, Dianyin; Li, Wei#6; Mao, Jianxing; Mi, Dong; Pan, Jinchao; Wang, Rongqiao | INTERNATIONAL JOURNAL OF FATIGUE | 2022 | Beihang Univ; Beijing Key Lab Aeroengine Struct & Strength; Chinese Acad Sci; Hunan Aviat Powerplant Res Inst; United Res Ctr Midsmall Aeroengine | Peoples R China | National Natural Science Foundation of China (NSFC); National Science and Technology Major Project, China | 10.1016/j.ijfatigue.2022.106734 | en | Ti64 | LPBF | 180 | 800 | 105 | 25 |  | 90 |  |  | 90 |  |  |  |  | powder | 45, 90 | HT 950 2; HT 550 4; SURF machine; SURF polish | uniaxial | 25 |  | -1 | MTS servo-hydraulic |  |  | 0.33 | strain |  | 118
1614 | Prediction of anisotropic LCF behavior for SLM Ti-6Al-4V considering the spatial orientation of defects | Fu, Yanan; Hu, Dianyin; Li, Wei#6; Mao, Jianxing; Mi, Dong; Pan, Jinchao; Wang, Rongqiao | INTERNATIONAL JOURNAL OF FATIGUE | 2022 | Beihang Univ; Beijing Key Lab Aeroengine Struct & Strength; Chinese Acad Sci; Hunan Aviat Powerplant Res Inst; United Res Ctr Midsmall Aeroengine | Peoples R China | National Natural Science Foundation of China (NSFC); National Science and Technology Major Project, China | 10.1016/j.ijfatigue.2022.106734 | en | Ti64 | LPBF | 180 | 800 | 105 | 25 |  | 0 |  |  | 90 |  |  |  |  | powder | 45, 90 | HT 950 2; HT 550 4; SURF machine; SURF polish | uniaxial | 25 |  | -1 | MTS servo-hydraulic |  |  | 0.33 | strain |  | 113.5
1615 | Microstructure evolution and cyclic deformation behavior of Ti-6Al-4 V alloy via electron beam melting during low cycle fatigue | Bai, Chengyan; Gao, Shuang; He, Bo#2; Lan, Liang; Xin, Ruyi | INTERNATIONAL JOURNAL OF FATIGUE | 2022 | Shanghai Univ Engn Sci | Peoples R China | Shanghai Science and Technology Committee | 10.1016/j.ijfatigue.2022.106784 | en | Ti64 | EPBF |  | 4530 |  | 30 | 750 | 90 |  | zigzag | 90 |  | 15 |  |  | powder | 53, 106 | SURF machine; SURF polish | uniaxial | 25 |  | -1 | MTS servo-hydraulic | ASTM E606 |  | 0.1 | strain
1616 | Microstructure and low-cycle fatigue performance of selective electron beam melted Ti6Al4V alloy | Dong, Zhichao; Fang, Xiaoying; Han, Jinguo; Wang, Hongtao; Zhang, Yinling#1; Zhang, Zhixiong; Zhao, Ertuan; Zong, Ran | INTERNATIONAL JOURNAL OF FATIGUE | 2022 | Minist Educ, Key Lab Adv Mat Proc Technol; Shandong Univ Technol; Taiyuan Univ Technol | Peoples R China | China Postdoctoral Science Foundation; China Scholarship Council (CSC); National Natural Science Foundation of China (NSFC); Natural Science Foundation of Shandong Province | 10.1016/j.ijfatigue.2022.107017 | en | Ti64 | EPBF |  | 24 | 220 | 90 | 500 | 45 |  |  | 67 |  | 35 |  |  | powder | 40, 95 | SURF machine; SURF polish | uniaxial | 25 |  | -1 |  | ASTM E606 |  |  | strain |  |  | 968 | 1050 | 14.5
1617 | Cyclic plastic material behavior of 316L manufactured by laser powder bed fusion (PBF-LB/M) | Diller, Johannes; Krafft, Frank; Mensinger, Martin; Radlbeck, Christina; Rier, Lukas; Siebert, Dorina | MATERIALS CHARACTERIZATION | 2022 | Hsch Munchen; Tech Univ Munich | Germany | German Research Foundation (DFG) | 10.1016/j.matchar.2022.112153 | en | 316L | LPBF | 250 | 1000 | 120 | 40 |  | 90 | Ar | [6 empty] | powder | 20, 63 | SURF machine; SURF polish | uniaxial | 25 |  | -1 | Instron 8032 |  | ASTM E606 |  | strain |  |  | 480 | 639.7 | 49.03
1618 | Cyclic plastic material behavior of 316L manufactured by laser powder bed fusion (PBF-LB/M) | Diller, Johannes; Krafft, Frank; Mensinger, Martin; Radlbeck, Christina; Rier, Lukas; Siebert, Dorina | MATERIALS CHARACTERIZATION | 2022 | Hsch Munchen; Tech Univ Munich | Germany | German Research Foundation (DFG) | 10.1016/j.matchar.2022.112153 | en | 316L | LPBF | 190 | 600 | 120 | 40 |  | 90 | Ar | [6 empty] | powder | 20, 63 | SURF machine; SURF polish | uniaxial | 25 |  | -1 | Instron 8032 |  | ASTM E606 |  | strain |  |  | 455.3 | 611.3 | 56.53
1619 | Deformation mechanisms of selective laser melted 316L austenitic stainless steel in high temperature low cycle fatigue | Chen, Yefeng; Gong, Jianming; Jiang, Yong; Leen, Sean B.; Peng, Yawei; Shen, Jiawei; Wang, Xiaowei; Yang, Xinyu | MATERIALS SCIENCE AND ENGINEERING A-STRUCTURAL MATERIALS PROPERTIES MICROSTRUCTURE AND PROCESSING | 2022 | Jiangsu Key Lab Design & Manufacture Extreme Press; Nanjing Tech Univ; Natl Univ Ireland Univ Coll Galway | Ireland; Peoples R China | Key Project of University Natural Science Research in Jiangsu province ; Postgraduate Research & Practice Innovation Program of Jiangsu Province ; Science Foundation Ireland (SFI) | 10.1016/j.msea.2022.143123 | en | 316L | LPBF | 200 | 800 | 120 | 30 | 100 | 0 | Ar | [6 empty] | powder | 10, 45 | SURF machine; SURF polish | uniaxial | 550 |  | -1 | SINOTEST EQUIPMENT RPL-100 |  |  |  | strain |  |  | 568 | 693 | 52
1620 | Fatigue behaviour assessment of additive manufactured Ti-6Al-4V by means of a critical plane criterion | Carpinteri, Andrea; Ronchei, Camilla; Scorza, Daniela; Vantadori, Sabrina; Zanichelli, Andrea | SECOND EUROPEAN CONFERENCE ON THE STRUCTURAL INTEGRITY OF ADDITIVELY MANUFACTURED MATERIALS | 2021 | Univ Calabria; Univ Naples Parthenope; Univ Parma | Italy | Italian Ministry for Education, University and Research (MIUR) | 10.1016/j.prostr.2021.12.024 | en | Ti64 | LPBF | 220 | 756 | 110 | 50 |  | 90 |  |  | 67 |  |  |  |  | powder | 15, 45 | HIP NaN NaN NaN; SURF machine | uniaxial | 25 |  | -1 | Instron |  | tubular |  | strain
1621 | Fatigue behaviour assessment of additive manufactured Ti-6Al-4V by means of a critical plane criterion | Carpinteri, Andrea; Ronchei, Camilla; Scorza, Daniela; Vantadori, Sabrina; Zanichelli, Andrea | SECOND EUROPEAN CONFERENCE ON THE STRUCTURAL INTEGRITY OF ADDITIVELY MANUFACTURED MATERIALS | 2021 | Univ Calabria; Univ Naples Parthenope; Univ Parma | Italy | Italian Ministry for Education, University and Research (MIUR) | 10.1016/j.prostr.2021.12.024 | en | Ti64 | LPBF | 220 | 756 | 110 | 50 |  | 45 |  |  | 67 |  |  |  |  | powder | 15, 45 | HIP NaN NaN NaN; SURF machine | uniaxial | 25 |  | -1 | Instron |  | tubular |  | strain
1622 | Cyclic deformation behaviour of AlSi10Mg aluminium alloy manufactured by laser-beam powder bed fusion | Borrego, Luis P.; Branco, Ricardo; Fernandes, Rui F.; Martins Ferreira, Jose Antonio; de Jesus, Joel | 4TH INTERNATIONAL CONFERENCE ON STRUCTURAL INTEGRITY (ICSI 2021) | 2022 | Coimbra Polytech ISEC; Univ Coimbra | Portugal | European Commission; European Regional Development Fund (ERDF); Portuguese Foundation for Science and Technology | 10.1016/j.prostr.2022.01.110 | en | AlSi10Mg | LPBF | 350 | 1800 |  | 30 |  | 90 | [7 empty] | powder |  | HT 300 2; SURF machine; SURF polish | uniaxial | 25 |  | -1 | servo-hydraulic |  |  |  | strain
1623 | Cyclic deformation behaviour of AlSi10Mg aluminium alloy manufactured by laser-beam powder bed fusion | Borrego, Luis P.; Branco, Ricardo; Fernandes, Rui F.; Martins Ferreira, Jose Antonio; de Jesus, Joel | 4TH INTERNATIONAL CONFERENCE ON STRUCTURAL INTEGRITY (ICSI 2021) | 2022 | Coimbra Polytech ISEC; Univ Coimbra | Portugal | European Commission; European Regional Development Fund (ERDF); Portuguese Foundation for Science and Technology | 10.1016/j.prostr.2022.01.110 | en | AlSi10Mg | LPBF | 350 | 1800 |  | 30 |  | 90 | [7 empty] | powder |  | HT 550 2; HT 175 6; SURF machine; SURF polish | uniaxial | 25 |  | -1 | servo-hydraulic |  |  |  | strain
1624 | Lifetime assessment of the process-dependent material properties of additive manufactured AlSi10Mg under low-cycle fatigue loading | Fischer, Carl; Schweizer, Christoph | 17TH INTERNATIONAL CONFERENCE ON ALUMINIUM ALLOYS 2020 (ICAA17) | 2020 | Fraunhofer Insitut; Offenburg Univ Appl Sci | Germany | Fraunhofer-Gesellschaft | 10.1051/matecconf/202032607003 | en | AlSi10Mg | LPBF |  |  |  | 90 | 165 | 0 | Ar | stripe | 67 |  |  |  |  | powder |  | SURF machine; SURF polish | uniaxial | 20 |  | -1 | Instron 8862 |  |  |  | strain
1625 | Lifetime assessment of the process-dependent material properties of additive manufactured AlSi10Mg under low-cycle fatigue loading | Fischer, Carl; Schweizer, Christoph | 17TH INTERNATIONAL CONFERENCE ON ALUMINIUM ALLOYS 2020 (ICAA17) | 2020 | Fraunhofer Insitut; Offenburg Univ Appl Sci | Germany | Fraunhofer-Gesellschaft | 10.1051/matecconf/202032607003 | en | AlSi10Mg | LPBF |  |  |  | 90 | 165 | 45 | Ar | stripe | 67 |  |  |  |  | powder |  | SURF machine; SURF polish | uniaxial | 20 |  | -1 | Instron 8862 |  |  |  | strain
1626 | Lifetime assessment of the process-dependent material properties of additive manufactured AlSi10Mg under low-cycle fatigue loading | Fischer, Carl; Schweizer, Christoph | 17TH INTERNATIONAL CONFERENCE ON ALUMINIUM ALLOYS 2020 (ICAA17) | 2020 | Fraunhofer Insitut; Offenburg Univ Appl Sci | Germany | Fraunhofer-Gesellschaft | 10.1051/matecconf/202032607003 | en | AlSi10Mg | LPBF |  |  |  | 90 | 165 | 90 | Ar | stripe | 67 |  |  |  |  | powder |  | SURF machine; SURF polish | uniaxial | 20 |  | -1 | Instron 8862 |  |  |  | strain
1627 | Lifetime assessment of the process-dependent material properties of additive manufactured AlSi10Mg under low-cycle fatigue loading | Fischer, Carl; Schweizer, Christoph | 17TH INTERNATIONAL CONFERENCE ON ALUMINIUM ALLOYS 2020 (ICAA17) | 2020 | Fraunhofer Insitut; Offenburg Univ Appl Sci | Germany | Fraunhofer-Gesellschaft | 10.1051/matecconf/202032607003 | en | AlSi10Mg | LPBF |  |  |  | 90 | 165 | 45 | Ar | stripe | 67 |  |  |  |  | powder |  | SURF as-built | uniaxial | 20 |  | -1 | Instron 8862 |  |  |  | strain
1628 | Lifetime assessment of the process-dependent material properties of additive manufactured AlSi10Mg under low-cycle fatigue loading | Fischer, Carl; Schweizer, Christoph | 17TH INTERNATIONAL CONFERENCE ON ALUMINIUM ALLOYS 2020 (ICAA17) | 2020 | Fraunhofer Insitut; Offenburg Univ Appl Sci | Germany | Fraunhofer-Gesellschaft | 10.1051/matecconf/202032607003 | en | AlSi10Mg | LPBF |  |  |  | 90 | 165 | 0 | Ar | stripe | 67 |  |  |  |  | powder |  | HT 300 2; SURF machine; SURF polish | uniaxial | 20 |  | -1 | Instron 8862 |  |  |  | strain
1629 | Lifetime assessment of the process-dependent material properties of additive manufactured AlSi10Mg under low-cycle fatigue loading | Fischer, Carl; Schweizer, Christoph | 17TH INTERNATIONAL CONFERENCE ON ALUMINIUM ALLOYS 2020 (ICAA17) | 2020 | Fraunhofer Insitut; Offenburg Univ Appl Sci | Germany | Fraunhofer-Gesellschaft | 10.1051/matecconf/202032607003 | en | AlSi10Mg | LPBF |  |  |  | 90 | 165 | 45 | Ar | stripe | 67 |  |  |  |  | powder |  | HT 300 2; SURF machine; SURF polish | uniaxial | 20 |  | -1 | Instron 8862 |  |  |  | strain
1630 | Lifetime assessment of the process-dependent material properties of additive manufactured AlSi10Mg under low-cycle fatigue loading | Fischer, Carl; Schweizer, Christoph | 17TH INTERNATIONAL CONFERENCE ON ALUMINIUM ALLOYS 2020 (ICAA17) | 2020 | Fraunhofer Insitut; Offenburg Univ Appl Sci | Germany | Fraunhofer-Gesellschaft | 10.1051/matecconf/202032607003 | en | AlSi10Mg | LPBF |  |  |  | 90 | 165 | 90 | Ar | stripe | 67 |  |  |  |  | powder |  | HT 300 2; SURF machine; SURF polish | uniaxial | 20 |  | -1 | Instron 8862 |  |  |  | strain
1631 | Lifetime assessment of the process-dependent material properties of additive manufactured AlSi10Mg under low-cycle fatigue loading | Fischer, Carl; Schweizer, Christoph | 17TH INTERNATIONAL CONFERENCE ON ALUMINIUM ALLOYS 2020 (ICAA17) | 2020 | Fraunhofer Insitut; Offenburg Univ Appl Sci | Germany | Fraunhofer-Gesellschaft | 10.1051/matecconf/202032607003 | en | AlSi10Mg | LPBF |  |  |  | 90 | 165 | 45 | Ar | stripe | 67 |  |  |  |  | powder |  | HT 300 2; SURF as-built | uniaxial | 20 |  | -1 | Instron 8862 |  |  |  | strain
1632 | Lifetime assessment of the process-dependent material properties of additive manufactured AlSi10Mg under low-cycle fatigue loading | Fischer, Carl; Schweizer, Christoph | 17TH INTERNATIONAL CONFERENCE ON ALUMINIUM ALLOYS 2020 (ICAA17) | 2020 | Fraunhofer Insitut; Offenburg Univ Appl Sci | Germany | Fraunhofer-Gesellschaft | 10.1051/matecconf/202032607003 | en | AlSi10Mg | LPBF |  |  |  | 90 | 165 | 0 | Ar | stripe | 67 |  |  |  |  | powder |  | HT 525 1; HT 165 6; SURF machine; SURF polish | uniaxial | 20 |  | -1 | Instron 8862 |  |  |  | strain
1633 | Lifetime assessment of the process-dependent material properties of additive manufactured AlSi10Mg under low-cycle fatigue loading | Fischer, Carl; Schweizer, Christoph | 17TH INTERNATIONAL CONFERENCE ON ALUMINIUM ALLOYS 2020 (ICAA17) | 2020 | Fraunhofer Insitut; Offenburg Univ Appl Sci | Germany | Fraunhofer-Gesellschaft | 10.1051/matecconf/202032607003 | en | AlSi10Mg | LPBF |  |  |  | 90 | 165 | 45 | Ar | stripe | 67 |  |  |  |  | powder |  | HT 525 1; HT 165 6; SURF machine; SURF polish | uniaxial | 20 |  | -1 | Instron 8862 |  |  |  | strain
1634 | Lifetime assessment of the process-dependent material properties of additive manufactured AlSi10Mg under low-cycle fatigue loading | Fischer, Carl; Schweizer, Christoph | 17TH INTERNATIONAL CONFERENCE ON ALUMINIUM ALLOYS 2020 (ICAA17) | 2020 | Fraunhofer Insitut; Offenburg Univ Appl Sci | Germany | Fraunhofer-Gesellschaft | 10.1051/matecconf/202032607003 | en | AlSi10Mg | LPBF |  |  |  | 90 | 165 | 90 | Ar | stripe | 67 |  |  |  |  | powder |  | HT 525 1; HT 165 6; SURF machine; SURF polish | uniaxial | 20 |  | -1 | Instron 8862 |  |  |  | strain
1635 | Lifetime assessment of the process-dependent material properties of additive manufactured AlSi10Mg under low-cycle fatigue loading | Fischer, Carl; Schweizer, Christoph | 17TH INTERNATIONAL CONFERENCE ON ALUMINIUM ALLOYS 2020 (ICAA17) | 2020 | Fraunhofer Insitut; Offenburg Univ Appl Sci | Germany | Fraunhofer-Gesellschaft | 10.1051/matecconf/202032607003 | en | AlSi10Mg | LPBF |  |  |  | 30 | 165 | 0 | Ar | stripe | 67 |  |  |  |  | powder |  | SURF machine; SURF polish | uniaxial | 20 |  | -1 | Instron 8862 |  |  |  | strain
1636 | Lifetime assessment of the process-dependent material properties of additive manufactured AlSi10Mg under low-cycle fatigue loading | Fischer, Carl; Schweizer, Christoph | 17TH INTERNATIONAL CONFERENCE ON ALUMINIUM ALLOYS 2020 (ICAA17) | 2020 | Fraunhofer Insitut; Offenburg Univ Appl Sci | Germany | Fraunhofer-Gesellschaft | 10.1051/matecconf/202032607003 | en | AlSi10Mg | LPBF |  |  |  | 30 | 165 | 45 | Ar | stripe | 67 |  |  |  |  | powder |  | SURF machine; SURF polish | uniaxial | 20 |  | -1 | Instron 8862 |  |  |  | strain
1637 | Lifetime assessment of the process-dependent material properties of additive manufactured AlSi10Mg under low-cycle fatigue loading | Fischer, Carl; Schweizer, Christoph | 17TH INTERNATIONAL CONFERENCE ON ALUMINIUM ALLOYS 2020 (ICAA17) | 2020 | Fraunhofer Insitut; Offenburg Univ Appl Sci | Germany | Fraunhofer-Gesellschaft | 10.1051/matecconf/202032607003 | en | AlSi10Mg | LPBF |  |  |  | 30 | 165 | 90 | Ar | stripe | 67 |  |  |  |  | powder |  | SURF machine; SURF polish | uniaxial | 20 |  | -1 | Instron 8862 |  |  |  | strain
1638 | Lifetime assessment of the process-dependent material properties of additive manufactured AlSi10Mg under low-cycle fatigue loading | Fischer, Carl; Schweizer, Christoph | 17TH INTERNATIONAL CONFERENCE ON ALUMINIUM ALLOYS 2020 (ICAA17) | 2020 | Fraunhofer Insitut; Offenburg Univ Appl Sci | Germany | Fraunhofer-Gesellschaft | 10.1051/matecconf/202032607003 | en | AlSi10Mg | LPBF |  |  |  | 30 | 165 | 45 | Ar | stripe | 67 |  |  |  |  | powder |  | SURF as-built | uniaxial | 20 |  | -1 | Instron 8862 |  |  |  | strain
1639 | Lifetime assessment of the process-dependent material properties of additive manufactured AlSi10Mg under low-cycle fatigue loading | Fischer, Carl; Schweizer, Christoph | 17TH INTERNATIONAL CONFERENCE ON ALUMINIUM ALLOYS 2020 (ICAA17) | 2020 | Fraunhofer Insitut; Offenburg Univ Appl Sci | Germany | Fraunhofer-Gesellschaft | 10.1051/matecconf/202032607003 | en | AlSi10Mg | LPBF |  |  |  | 30 | 165 | 0 | Ar | stripe | 67 |  |  |  |  | powder |  | HT 300 2; SURF machine; SURF polish | uniaxial | 20 |  | -1 | Instron 8862 |  |  |  | strain
1640 | Lifetime assessment of the process-dependent material properties of additive manufactured AlSi10Mg under low-cycle fatigue loading | Fischer, Carl; Schweizer, Christoph | 17TH INTERNATIONAL CONFERENCE ON ALUMINIUM ALLOYS 2020 (ICAA17) | 2020 | Fraunhofer Insitut; Offenburg Univ Appl Sci | Germany | Fraunhofer-Gesellschaft | 10.1051/matecconf/202032607003 | en | AlSi10Mg | LPBF |  |  |  | 30 | 165 | 45 | Ar | stripe | 67 |  |  |  |  | powder |  | HT 300 2; SURF machine; SURF polish | uniaxial | 20 |  | -1 | Instron 8862 |  |  |  | strain
1641 | Lifetime assessment of the process-dependent material properties of additive manufactured AlSi10Mg under low-cycle fatigue loading | Fischer, Carl; Schweizer, Christoph | 17TH INTERNATIONAL CONFERENCE ON ALUMINIUM ALLOYS 2020 (ICAA17) | 2020 | Fraunhofer Insitut; Offenburg Univ Appl Sci | Germany | Fraunhofer-Gesellschaft | 10.1051/matecconf/202032607003 | en | AlSi10Mg | LPBF |  |  |  | 30 | 165 | 90 | Ar | stripe | 67 |  |  |  |  | powder |  | HT 300 2; SURF machine; SURF polish | uniaxial | 20 |  | -1 | Instron 8862 |  |  |  | strain
1642 | Lifetime assessment of the process-dependent material properties of additive manufactured AlSi10Mg under low-cycle fatigue loading | Fischer, Carl; Schweizer, Christoph | 17TH INTERNATIONAL CONFERENCE ON ALUMINIUM ALLOYS 2020 (ICAA17) | 2020 | Fraunhofer Insitut; Offenburg Univ Appl Sci | Germany | Fraunhofer-Gesellschaft | 10.1051/matecconf/202032607003 | en | AlSi10Mg | LPBF |  |  |  | 30 | 165 | 45 | Ar | stripe | 67 |  |  |  |  | powder |  | HT 300 2; SURF as-built | uniaxial | 20 |  | -1 | Instron 8862 |  |  |  | strain
1643 | Correlation between pre- and post-treatments of additively manufactured 316L parts and the resulting low cycle fatigue behavior | Garthe, Kai-Uwe; Hagen, Leif; Hoyer, Kay-Peter; Schaper, Mirko; Tillmann, Wolfgang | RAPID PROTOTYPING JOURNAL | 2022 | Paderborn Univ; Tech Univ Dortmund | Germany | German Research Foundation (DFG) | 10.1108/RPJ-01-2021-0017 | en | 316L | LPBF | 175 | 750 | 120 | 30 |  | 90 | Ar | [6 empty] | powder | 20, 63 | SURF as-built | uniaxial | 25 |  | -1 | MTS 858 |  |  |  | strain |  | 192 |  | 558 | 44
1644 | Correlation between pre- and post-treatments of additively manufactured 316L parts and the resulting low cycle fatigue behavior | Garthe, Kai-Uwe; Hagen, Leif; Hoyer, Kay-Peter; Schaper, Mirko; Tillmann, Wolfgang | RAPID PROTOTYPING JOURNAL | 2022 | Paderborn Univ; Tech Univ Dortmund | Germany | German Research Foundation (DFG) | 10.1108/RPJ-01-2021-0017 | en | 316L | LPBF | 175 | 750 | 120 | 30 |  | 90 | Ar | [6 empty] | powder | 20, 63 | SURF machine; SURF polish | uniaxial | 25 |  | -1 | MTS 858 |  |  |  | strain
1645 | Correlation between pre- and post-treatments of additively manufactured 316L parts and the resulting low cycle fatigue behavior | Garthe, Kai-Uwe; Hagen, Leif; Hoyer, Kay-Peter; Schaper, Mirko; Tillmann, Wolfgang | RAPID PROTOTYPING JOURNAL | 2022 | Paderborn Univ; Tech Univ Dortmund | Germany | German Research Foundation (DFG) | 10.1108/RPJ-01-2021-0017 | en | 316L | LPBF | 175 | 750 | 120 | 30 |  | 90 | Ar | [6 empty] | powder | 20, 63 | SURF machine; SURF polish | uniaxial | 25 |  | -1 | MTS 858 |  |  |  | strain
1646 | Correlation between pre- and post-treatments of additively manufactured 316L parts and the resulting low cycle fatigue behavior | Garthe, Kai-Uwe; Hagen, Leif; Hoyer, Kay-Peter; Schaper, Mirko; Tillmann, Wolfgang | RAPID PROTOTYPING JOURNAL | 2022 | Paderborn Univ; Tech Univ Dortmund | Germany | German Research Foundation (DFG) | 10.1108/RPJ-01-2021-0017 | en | 316L | LPBF | 175 | 750 | 120 | 30 |  | 90 | Ar | [6 empty] | powder | 20, 63 | SURF machine; SURF polish | uniaxial | 25 |  | -1 | MTS 858 |  |  |  | strain
1647 | Correlation between pre- and post-treatments of additively manufactured 316L parts and the resulting low cycle fatigue behavior | Garthe, Kai-Uwe; Hagen, Leif; Hoyer, Kay-Peter; Schaper, Mirko; Tillmann, Wolfgang | RAPID PROTOTYPING JOURNAL | 2022 | Paderborn Univ; Tech Univ Dortmund | Germany | German Research Foundation (DFG) | 10.1108/RPJ-01-2021-0017 | en | 316L | LPBF | 175 | 750 | 120 | 30 |  | 90 | Ar | [6 empty] | powder | 20, 63 | HT 650 2; SURF as-built | uniaxial | 25 |  | -1 | MTS 858 |  |  |  | strain
1648 | Correlation between pre- and post-treatments of additively manufactured 316L parts and the resulting low cycle fatigue behavior | Garthe, Kai-Uwe; Hagen, Leif; Hoyer, Kay-Peter; Schaper, Mirko; Tillmann, Wolfgang | RAPID PROTOTYPING JOURNAL | 2022 | Paderborn Univ; Tech Univ Dortmund | Germany | German Research Foundation (DFG) | 10.1108/RPJ-01-2021-0017 | en | 316L | LPBF | 175 | 750 | 120 | 30 |  | 90 | Ar | [6 empty] | powder | 20, 63 | HT 650 2; SURF machine; SURF polish | uniaxial | 25 |  | -1 | MTS 858 |  |  |  | strain
1649 | Correlation between pre- and post-treatments of additively manufactured 316L parts and the resulting low cycle fatigue behavior | Garthe, Kai-Uwe; Hagen, Leif; Hoyer, Kay-Peter; Schaper, Mirko; Tillmann, Wolfgang | RAPID PROTOTYPING JOURNAL | 2022 | Paderborn Univ; Tech Univ Dortmund | Germany | German Research Foundation (DFG) | 10.1108/RPJ-01-2021-0017 | en | 316L | LPBF | 175 | 750 | 120 | 30 |  | 90 | Ar | [6 empty] | powder | 20, 63 | HT 650 2; SURF machine; SURF polish | uniaxial | 25 |  | -1 | MTS 858 |  |  |  | strain
1650 | Correlation between pre- and post-treatments of additively manufactured 316L parts and the resulting low cycle fatigue behavior | Garthe, Kai-Uwe; Hagen, Leif; Hoyer, Kay-Peter; Schaper, Mirko; Tillmann, Wolfgang | RAPID PROTOTYPING JOURNAL | 2022 | Paderborn Univ; Tech Univ Dortmund | Germany | German Research Foundation (DFG) | 10.1108/RPJ-01-2021-0017 | en | 316L | LPBF | 175 | 750 | 120 | 30 |  | 90 | Ar | [6 empty] | powder | 20, 63 | HT 650 2; SURF machine; SURF polish | uniaxial | 25 |  | -1 | MTS 858 |  |  |  | strain
1651 | Correlation between pre- and post-treatments of additively manufactured 316L parts and the resulting low cycle fatigue behavior | Garthe, Kai-Uwe; Hagen, Leif; Hoyer, Kay-Peter; Schaper, Mirko; Tillmann, Wolfgang | RAPID PROTOTYPING JOURNAL | 2022 | Paderborn Univ; Tech Univ Dortmund | Germany | German Research Foundation (DFG) | 10.1108/RPJ-01-2021-0017 | en | 316L | LPBF | 175 | 750 | 120 | 30 |  | 90 | Ar | [6 empty] | powder | 20, 63 | HT 650 2; SURF machine; SURF polish; SURF coating | uniaxial | 25 |  | -1 | MTS 858 |  |  |  | strain
1652 | Correlation between pre- and post-treatments of additively manufactured 316L parts and the resulting low cycle fatigue behavior | Garthe, Kai-Uwe; Hagen, Leif; Hoyer, Kay-Peter; Schaper, Mirko; Tillmann, Wolfgang | RAPID PROTOTYPING JOURNAL | 2022 | Paderborn Univ; Tech Univ Dortmund | Germany | German Research Foundation (DFG) | 10.1108/RPJ-01-2021-0017 | en | 316L | LPBF | 175 | 750 | 120 | 30 |  | 90 | Ar | [6 empty] | powder | 20, 63 | HT 650 2; SURF machine; SURF polish; SURF coating | uniaxial | 25 |  | -1 | MTS 858 |  |  |  | strain
1653 | Correlation between pre- and post-treatments of additively manufactured 316L parts and the resulting low cycle fatigue behavior | Garthe, Kai-Uwe; Hagen, Leif; Hoyer, Kay-Peter; Schaper, Mirko; Tillmann, Wolfgang | RAPID PROTOTYPING JOURNAL | 2022 | Paderborn Univ; Tech Univ Dortmund | Germany | German Research Foundation (DFG) | 10.1108/RPJ-01-2021-0017 | en | 316L | LPBF | 175 | 750 | 120 | 30 |  | 90 | Ar | [6 empty] | powder | 20, 63 | HT 650 2; SURF machine; SURF polish; SURF coating | uniaxial | 25 |  | -1 | MTS 858 |  |  |  | strain
1654 | Anisotropic cyclic plasticity modeling for additively manufactured nickel-based superalloys | Jin, Shengzhe; Sun, Jingyu; Yuan, Huang | FATIGUE & FRACTURE OF ENGINEERING MATERIALS & STRUCTURES | 2022 | Chinese Acad Sci; Tsinghua Univ | Peoples R China | National Natural Science Foundation of China (NSFC); National Science and Technology Major Project, China | 10.1111/ffe.13752 | en | IN718 | LPBF | 285 | 980 | 110 | 40 | 80 | 0 | Ar |  | 67 |  |  |  |  | powder | 5, 40 | HT 600 4; HT 1100 1.5; HT 960 1; HT 720 8; HT 9.5 NaN | uniaxial | 25 |  | -1 | MTS 370 |  |  |  | strain |  | 200.1 | 1212 | 1457 | 14.4
1655 | Anisotropic cyclic plasticity modeling for additively manufactured nickel-based superalloys | Jin, Shengzhe; Sun, Jingyu; Yuan, Huang | FATIGUE & FRACTURE OF ENGINEERING MATERIALS & STRUCTURES | 2022 | Chinese Acad Sci; Tsinghua Univ | Peoples R China | National Natural Science Foundation of China (NSFC); National Science and Technology Major Project, China | 10.1111/ffe.13752 | en | IN718 | LPBF | 285 | 980 | 110 | 40 | 80 | 45 | Ar |  | 67 |  |  |  |  | powder | 5, 40 | HT 600 4; HT 1100 1.5; HT 960 1; HT 720 8; HT 9.5 NaN | uniaxial | 25 |  | -1 | MTS 370 |  |  |  | strain |  | 214.3 | 1150 | 1408 | 16.9
1656 | Anisotropic cyclic plasticity modeling for additively manufactured nickel-based superalloys | Jin, Shengzhe; Sun, Jingyu; Yuan, Huang | FATIGUE & FRACTURE OF ENGINEERING MATERIALS & STRUCTURES | 2022 | Chinese Acad Sci; Tsinghua Univ | Peoples R China | National Natural Science Foundation of China (NSFC); National Science and Technology Major Project, China | 10.1111/ffe.13752 | en | IN718 | LPBF | 285 | 980 | 110 | 40 | 80 | 90 | Ar |  | 67 |  |  |  |  | powder | 5, 40 | HT 600 4; HT 1100 1.5; HT 960 1; HT 720 8; HT 9.5 NaN | uniaxial | 25 |  | -1 | MTS 370 |  |  |  | strain |  | 206 | 1137 | 1358 | 18.8
1657 | Evaluation of Microstructure and Mechanical Properties of Al-Zn-Mg-Cu Alloy Repaired via Additive Friction Stir Deposition | Allison, Paul G.; Avery, Dustin Z.; Brewer, Luke N.; Cleek, C. E.; Jordon, J. Brian; Kinser, R. P.; Phillips, Brandon J.; Rao, Harish M.; Rekha, M. Y. | JOURNAL OF ENGINEERING MATERIALS AND TECHNOLOGY-TRANSACTIONS OF THE ASME | 2022 | Univ Alabama | USA | Alabama Transportation Institute (ATI); US Department of Defense; University of Alabama | 10.1115/1.4052816 | en | 7075 | Additive Friction Stir Deposition |  | 0.847 |  |  |  | 0 | [5 empty] | 0.847 |  |  |  | HT NaN NaN; SURF machine; SURF polish | uniaxial | 25 |  | -1 | MTS servo-hydraulic |  | ASTM E606 |  | strain |  | 68.9 | 490 | 530, 555 | 2, 9
1658 | Fatigue Property of Additively Manufactured Ti-6Al-4V under Nonproportional Multiaxial Loading | Itoh, Takamoto; Kimura, Yuya; Ogawa, Fumio#2 | CHINESE JOURNAL OF MECHANICAL ENGINEERING | 2021 | Ritsumeikan Univ; Tohoku Univ | Japan | Japan Society for the Promotion of Science (JSPS), Ministry of Education, Culture, Sports, Science and Technology, Japan | 10.1186/s10033-021-00626-8 | en | Ti64 | LPBF | [5 empty] | 0 | [7 empty] | powder |  | SURF machine; SURF polish | uniaxial | 25 |  | -1 | electrical servo-controlled |  |  |  | strain
1659 | Fatigue Property of Additively Manufactured Ti-6Al-4V under Nonproportional Multiaxial Loading | Itoh, Takamoto; Kimura, Yuya; Ogawa, Fumio#2 | CHINESE JOURNAL OF MECHANICAL ENGINEERING | 2021 | Ritsumeikan Univ; Tohoku Univ | Japan | Japan Society for the Promotion of Science (JSPS), Ministry of Education, Culture, Sports, Science and Technology, Japan | 10.1186/s10033-021-00626-8 | en | Ti64 | LPBF | [5 empty] | 0 | [7 empty] | powder |  | HT NaN NaN; SURF machine; SURF polish | uniaxial | 25 |  | -1 | electrical servo-controlled |  |  |  | strain
1660 | The Low-Cycle Fatigue Behavior, Failure Mechanism and Prediction of SLM Ti-6Al-4V Alloy with Different Heat Treatment Methods | Han, Yuanfei; Hu, Yun; Jiang, Jun; Nikbin, Kamran; Xi, Jiangjing; Xing, Hui; Zhang, Haiying | MATERIALS | 2021 | AVIC; Imperial Coll London; Nanchang Univ; Shanghai Jiao Tong Univ | Peoples R China; UK | National Natural Science Foundation of China (NSFC) | 10.3390/ma14216276 | en | Ti64 | LPBF | 280 | 1200 |  | 40 |  | 0 |  | chessboard | 90 |  |  |  |  | powder | 13, 65 | HT 500 0.5; HT 800 4; SURF machine; SURF polish | uniaxial | 25 |  | -1 | INSTRON servo-hydraulic | ASTM E606 |  |  | strain |  | 116.2 | 964 | 1115 | 17.1
1661 | The Low-Cycle Fatigue Behavior, Failure Mechanism and Prediction of SLM Ti-6Al-4V Alloy with Different Heat Treatment Methods | Han, Yuanfei; Hu, Yun; Jiang, Jun; Nikbin, Kamran; Xi, Jiangjing; Xing, Hui; Zhang, Haiying | MATERIALS | 2021 | AVIC; Imperial Coll London; Nanchang Univ; Shanghai Jiao Tong Univ | Peoples R China; UK | National Natural Science Foundation of China (NSFC) | 10.3390/ma14216276 | en | Ti64 | LPBF | 280 | 1200 |  | 40 |  | 0 |  | chessboard | 90 |  |  |  |  | powder | 13, 65 | HIP 920 2 120; SURF machine; SURF polish | uniaxial | 25 |  | -1 | INSTRON servo-hydraulic | ASTM E606 |  |  | strain |  | 118.6 | 913 | 1112 | 19
1662 | Ultra Low-Cycle Fatigue Behavior Comparison between Additively Manufactured and Rolled 17-4 PH (AISI 630) Stainless Steels | Gonzalez-Nino, David; Prinz, Gary S.; Strasser, Timothy | METALS | 2021 | Univ Arkansas | USA | National Science Foundation (NSF) | 10.3390/met11111726 | en | 17-4 PH | LPBF |  |  |  | 20 |  | 0 |  | chessboard | [5 empty] | powder |  | SURF machine | uniaxial | 25 |  | -1 | Servohydraulic | ASTM E606 |  |  | strain |  |  | 630 | 1025 | 19
1663 | Ultra Low-Cycle Fatigue Behavior Comparison between Additively Manufactured and Rolled 17-4 PH (AISI 630) Stainless Steels | Gonzalez-Nino, David; Prinz, Gary S.; Strasser, Timothy | METALS | 2021 | Univ Arkansas | USA | National Science Foundation (NSF) | 10.3390/met11111726 | en | 17-4 PH | LPBF |  |  |  | 20 |  | 0 |  | chessboard | [5 empty] | powder |  | HT 650 1; SURF machine | uniaxial | 25 |  | -1 | Servohydraulic | ASTM E606 |  |  | strain |  |  | 512 | 1495 | 15.3
1664 | Low Cycle Fatigue Performance of Additively Processed and Heat-Treated Ti-6Al-7Nb Alloy for Biomedical Applications | Hein, Maxwell; Hoyer, Kay-Peter; Kietzmann, Manfred; Kokalj, David; Lopes Dias, Nelson Filipe; Meissner, Jessica; Oltmanns, Hilke; Pramanik, Sudipta; Schaper, Mirko; Stangier, Dominic; Tillmann, Wolfgang | METALS | 2022 | Paderborn Univ; Tech Univ Dortmund; Univ Vet Med | Germany | German Research Foundation (DFG) | 10.3390/met12010122 | en | Ti-6Al-7Nb | LPBF | 227 | 1675 | 77 | 50 |  | 90 |  | stripe | 67 |  |  |  |  | powder | 26.9, 52.1 |  | uniaxial | 25 |  | -1 | MTS 858 |  |  |  | strain |  | 105 | 940 | 1109 | 14.4
1665 | Low Cycle Fatigue Performance of Additively Processed and Heat-Treated Ti-6Al-7Nb Alloy for Biomedical Applications | Hein, Maxwell; Hoyer, Kay-Peter; Kietzmann, Manfred; Kokalj, David; Lopes Dias, Nelson Filipe; Meissner, Jessica; Oltmanns, Hilke; Pramanik, Sudipta; Schaper, Mirko; Stangier, Dominic; Tillmann, Wolfgang | METALS | 2022 | Paderborn Univ; Tech Univ Dortmund; Univ Vet Med | Germany | German Research Foundation (DFG) | 10.3390/met12010122 | en | Ti-6Al-7Nb | LPBF | 227 | 1675 | 77 | 50 |  | 90 |  | stripe | 67 |  |  |  |  | powder | 26.9, 52.1 | HT 1050 2 | uniaxial | 25 |  | -1 | MTS 858 |  |  |  | strain |  | 115 | 718 | 791 | 12
1666 | Low Cycle Fatigue Performance of Additively Processed and Heat-Treated Ti-6Al-7Nb Alloy for Biomedical Applications | Hein, Maxwell; Hoyer, Kay-Peter; Kietzmann, Manfred; Kokalj, David; Lopes Dias, Nelson Filipe; Meissner, Jessica; Oltmanns, Hilke; Pramanik, Sudipta; Schaper, Mirko; Stangier, Dominic; Tillmann, Wolfgang | METALS | 2022 | Paderborn Univ; Tech Univ Dortmund; Univ Vet Med | Germany | German Research Foundation (DFG) | 10.3390/met12010122 | en | Ti-6Al-7Nb | LPBF | 227 | 1675 | 77 | 50 |  | 90 |  | stripe | 67 |  |  |  |  | powder | 26.9, 52.1 | HT 925 4 | uniaxial | 25 |  | -1 | MTS 858 |  |  |  | strain |  | 108 | 870 | 934 | 8.8
1667 | Low Cycle Fatigue Performance of Additively Processed and Heat-Treated Ti-6Al-7Nb Alloy for Biomedical Applications | Hein, Maxwell; Hoyer, Kay-Peter; Kietzmann, Manfred; Kokalj, David; Lopes Dias, Nelson Filipe; Meissner, Jessica; Oltmanns, Hilke; Pramanik, Sudipta; Schaper, Mirko; Stangier, Dominic; Tillmann, Wolfgang | METALS | 2022 | Paderborn Univ; Tech Univ Dortmund; Univ Vet Med | Germany | German Research Foundation (DFG) | 10.3390/met12010122 | en | Ti-6Al-7Nb | LPBF | 227 | 1675 | 77 | 50 |  | 90 |  | stripe | 67 |  |  |  |  | powder | 26.9, 52.1 | HT 600 4 | uniaxial | 25 |  | -1 | MTS 858 |  |  |  | strain |  | 116 | 1045 | 1110 | 12.5
1668 | Development of a stochastic approach for fatigue life prediction of AlSi12 alloy processed by selective laser melting | Awd, Mustafa; Siddique, Shafaqat; Tenkamp, Jochen; Walther, Frank | ENGINEERING FAILURE ANALYSIS | 2017 | Tech Univ Dortmund | Germany | Federal Ministry for Economic Affairs and Energy, Germany | 10.1016/j.engfailanal.2017.03.015 | dadn | AlSi12 | LPBF |  |  |  |  | -1001 | [8 empty] | powder |  | HT 240 NaN; SURF machine | uniaxial | 25 |  | 0.1 |  |  | C(T), ASTM E647 | 20
1669 | Development of a stochastic approach for fatigue life prediction of AlSi12 alloy processed by selective laser melting | Awd, Mustafa; Siddique, Shafaqat; Tenkamp, Jochen; Walther, Frank | ENGINEERING FAILURE ANALYSIS | 2017 | Tech Univ Dortmund | Germany | Federal Ministry for Economic Affairs and Energy, Germany | 10.1016/j.engfailanal.2017.03.015 | dadn | AlSi12 | LPBF |  |  |  |  | 200 | [8 empty] | powder |  | SURF machine | uniaxial | 25 |  | 0.1 |  |  | C(T), ASTM E647 | 20
1670 | Fatigue properties of AlSi10Mg obtained by additive manufacturing: Defect-based modelling and prediction of fatigue strength | Beretta, Stefano; Brandao, Ana D.; Brueckner-Foit, A.; Ghidini, Tommaso; Gumpinger, Johannes; Romano, Simone | ENGINEERING FRACTURE MECHANICS | 2018 | ESA; Politecn Milan; Univ Kassel | Germany; Italy; Netherlands |  | 10.1016/j.engfracmech.2017.11.002 | dadn | AlSi10Mg | LPBF | [5 empty] | 90 | [7 empty] | powder |  |  | uniaxial | 25 |  | 0.7 | MTS 810 |  | C(T) | 15
1671 | Very high cycle fatigue and fatigue crack propagation behavior of selective laser melted AlSi12 alloy | Imran, Muhammad; Siddique, Shafaqat; Walther, Frank | INTERNATIONAL JOURNAL OF FATIGUE | 2017 | Tech Univ Dortmund | Germany | Federal Ministry for Economic Affairs and Energy, Germany | 10.1016/j.ijfatigue.2016.06.003 | dadn | AlSi12 | LPBF | 350 | 930 | 190 | 50 | -1001 |  |  | chessboard | 79 |  |  |  |  | powder | 20, 63 | HT 240 2; SURF machine | uniaxial | 25 |  | 0.1 | Instron 8801 | ISO 12108 | C(T) | 20
1672 | Very high cycle fatigue and fatigue crack propagation behavior of selective laser melted AlSi12 alloy | Imran, Muhammad; Siddique, Shafaqat; Walther, Frank | INTERNATIONAL JOURNAL OF FATIGUE | 2017 | Tech Univ Dortmund | Germany | Federal Ministry for Economic Affairs and Energy, Germany | 10.1016/j.ijfatigue.2016.06.003 | dadn | AlSi12 | LPBF | 350 | 930 | 190 | 50 | 200 | [8 empty] | powder | 20, 63 | HT 240 2; SURF machine | uniaxial | 25 |  | 0.1 | Instron 8801 | ISO 12108 | C(T) | 20
1673 | Effects of build direction on tensile and fatigue performance of selective laser melting Ti6Al4V titanium alloy | Huang, Wei; Ma, Yu'e; Qian, Xudong; Sun, Wenbo; Zhang, Weihong | INTERNATIONAL JOURNAL OF FATIGUE | 2020 | Natl Univ Singapore; Northwestern Polytech Univ | Peoples R China; Singapore | National Natural Science Foundation of China (NSFC); ShaanXi Province | 10.1016/j.ijfatigue.2019.105260 | dadn | Ti64 | LPBF | 350 | 1000 |  | 60 |  | 90 | [7 empty] | powder |  | HT 800 5 | uniaxial | 25 |  | 0.1 |  | ASTM E647 |  | 20 |  |  | 111.55 | 857.6 | 935.57 | 14.1
1674 | Effects of build direction on tensile and fatigue performance of selective laser melting Ti6Al4V titanium alloy | Huang, Wei; Ma, Yu'e; Qian, Xudong; Sun, Wenbo; Zhang, Weihong | INTERNATIONAL JOURNAL OF FATIGUE | 2020 | Natl Univ Singapore; Northwestern Polytech Univ | Peoples R China; Singapore | National Natural Science Foundation of China (NSFC); ShaanXi Province | 10.1016/j.ijfatigue.2019.105260 | dadn | Ti64 | LPBF | 350 | 1000 |  | 60 |  | 45 | [7 empty] | powder |  | HT 800 5 | uniaxial | 25 |  | 0.1 |  | ASTM E647 |  | 20 |  |  | 113.26 | 882.76 | 963.5 | 17.5
1675 | Effects of build direction on tensile and fatigue performance of selective laser melting Ti6Al4V titanium alloy | Huang, Wei; Ma, Yu'e; Qian, Xudong; Sun, Wenbo; Zhang, Weihong | INTERNATIONAL JOURNAL OF FATIGUE | 2020 | Natl Univ Singapore; Northwestern Polytech Univ | Peoples R China; Singapore | National Natural Science Foundation of China (NSFC); ShaanXi Province | 10.1016/j.ijfatigue.2019.105260 | dadn | Ti64 | LPBF | 350 | 1000 |  | 60 |  | 0 | [7 empty] | powder |  | HT 800 5 | uniaxial | 25 |  | 0.1 |  | ASTM E647 |  | 20 |  |  | 115.87 | 888.42 | 952.97 | 16.8
1676 | Effects of build direction on tensile and fatigue performance of selective laser melting Ti6Al4V titanium alloy | Huang, Wei; Ma, Yu'e; Qian, Xudong; Sun, Wenbo; Zhang, Weihong | INTERNATIONAL JOURNAL OF FATIGUE | 2020 | Natl Univ Singapore; Northwestern Polytech Univ | Peoples R China; Singapore | National Natural Science Foundation of China (NSFC); ShaanXi Province | 10.1016/j.ijfatigue.2019.105260 | dadn | Ti64 | LPBF | 350 | 1000 |  | 60 | [9 empty] | powder |  | HT 800 5 | uniaxial | 25 |  | 0.1 |  | ASTM E647 |  | 20 |  |  | 115.87 | 888.42 | 952.97 | 16.8
1677 | Effects of build direction on tensile and fatigue performance of selective laser melting Ti6Al4V titanium alloy | Huang, Wei; Ma, Yu'e; Qian, Xudong; Sun, Wenbo; Zhang, Weihong | INTERNATIONAL JOURNAL OF FATIGUE | 2020 | Natl Univ Singapore; Northwestern Polytech Univ | Peoples R China; Singapore | National Natural Science Foundation of China (NSFC); ShaanXi Province | 10.1016/j.ijfatigue.2019.105260 | dadn | Ti64 | LPBF | 350 | 1000 |  | 60 | [9 empty] | powder |  | HT 800 5 | uniaxial | 25 |  | 0.3 |  | ASTM E647 |  | 20 |  |  | 115.87 | 888.42 | 952.97 | 16.8
1678 | Effects of build direction on tensile and fatigue performance of selective laser melting Ti6Al4V titanium alloy | Huang, Wei; Ma, Yu'e; Qian, Xudong; Sun, Wenbo; Zhang, Weihong | INTERNATIONAL JOURNAL OF FATIGUE | 2020 | Natl Univ Singapore; Northwestern Polytech Univ | Peoples R China; Singapore | National Natural Science Foundation of China (NSFC); ShaanXi Province | 10.1016/j.ijfatigue.2019.105260 | dadn | Ti64 | LPBF | 350 | 1000 |  | 60 | [9 empty] | powder |  | HT 800 5 | uniaxial | 25 |  | 0.6 |  | ASTM E647 |  | 20 |  |  | 115.87 | 888.42 | 952.97 | 16.8
1679 | Fatigue strength assessment of as built AlSi10Mg manufactured by SLM with different build orientations | Beretta, Stefano; Foletti, Stefano; Gargourimotlagh, M.; Riccio, Martina; du Plessis, Anton | INTERNATIONAL JOURNAL OF FATIGUE | 2020 | BEAMIT; Politecn Milan; Stellenbosch Univ | Italy; South Africa | Italian Ministry for Education, University and Research (MIUR) | 10.1016/j.ijfatigue.2020.105737 | dadn | AlSi10Mg | LPBF | 350 | 1650 | 130 | 50 | 150 |  |  |  | 67 |  |  |  |  | powder | 21, 65 | SURF machine | CA, bending | 25 |  | 0.7 | flexural resonant RUMUL | ASTM E647 | SEN(B) | 70
1680 | Fatigue strength assessment of as built AlSi10Mg manufactured by SLM with different build orientations | Beretta, Stefano; Foletti, Stefano; Gargourimotlagh, M.; Riccio, Martina; du Plessis, Anton | INTERNATIONAL JOURNAL OF FATIGUE | 2020 | BEAMIT; Politecn Milan; Stellenbosch Univ | Italy; South Africa | Italian Ministry for Education, University and Research (MIUR) | 10.1016/j.ijfatigue.2020.105737 | dadn | AlSi10Mg | LPBF | 350 | 1650 | 130 | 50 | 150 |  |  |  | 67 |  |  |  |  | powder | 21, 65 | SURF machine | CA, bending | 25 |  | 0 | flexural resonant RUMUL | ASTM E647 | SEN(B) | 70
1681 | Fatigue strength assessment of as built AlSi10Mg manufactured by SLM with different build orientations | Beretta, Stefano; Foletti, Stefano; Gargourimotlagh, M.; Riccio, Martina; du Plessis, Anton | INTERNATIONAL JOURNAL OF FATIGUE | 2020 | BEAMIT; Politecn Milan; Stellenbosch Univ | Italy; South Africa | Italian Ministry for Education, University and Research (MIUR) | 10.1016/j.ijfatigue.2020.105737 | dadn | AlSi10Mg | LPBF | 350 | 1650 | 130 | 50 | 150 |  |  |  | 67 |  |  |  |  | powder | 21, 65 | SURF machine | CA, bending | 25 |  | -1 | flexural resonant RUMUL | ASTM E647 | SEN(B) | 70
1682 | Defect-correlated fatigue resistance of additively manufactured Al-Mg4.5Mn alloy with in situ micro-rolling | Hu, Yanan; Wang, Guilan; Wu Shengchuan; Xie, Cheng; Yu, Yukuang; Zhang Haiou; Zhang, Mingbo | JOURNAL OF MATERIALS PROCESSING TECHNOLOGY | 2021 | Huazhong Univ Sci & Technol; Southwest Jiaotong Univ | Peoples R China | National Key Research and Development Program, China; National Natural Science Foundation of China (NSFC) | 10.1016/j.jmatprotec.2020.117039 | dadn | AlMg4.5Mn (ER5087) | WAAM+ROLL |  |  |  |  | 250 | 0 | [7 empty] | wire | 1200 |  | increaseK | 25 |  | 0.1 | MTS |  | C(T), ASTM E647 | 30 |  |  |  | 141 | 293 | 22
1683 | The effect of manufacturing defects on the fatigue life of selective laser melted Ti-6Al-4V structures | Bao, Hongyixi; Fu, Yanan; Hu, Yanan; Kang Guozheng; Withers, Philip J.; Wu Shengchuan; Zhang, Jie | MATERIALS & DESIGN | 2020 | AVIC; Chinese Acad Sci; Southwest Jiaotong Univ; Univ Manchester | Peoples R China; UK | European Research Council (ERC); National Natural Science Foundation of China (NSFC); Southwest Jiaotong University; UK Research & Innovation (UKRI)Engineering & Physical Sciences Research Council (EPSRC) | 10.1016/j.matdes.2020.108708 | dadn | Ti64 | LPBF |  |  | 140 | 30 |  | 90 |  | back and forth | 67 |  |  |  |  | powder | 38 | HT 500 2; SURF grind; SURF polish | uniaxial | 25 |  | 0.1 | MTS | ASTM E647 |  | 10 |  |  |  | 1094 | 1267 | 7
1684 | Fatigue crack nucleation and growth in laser powder bed fusion AlSi10Mg under as built and post-treated conditions | Buffiere, Jean-Yves; Elangeswaran, Chola; Macias, Juan Guillermo Santos; Simar, Aude; Van Hooreweder, Brecht; Zhao, Lv | MATERIALS & DESIGN | 2021 | Huazhong Univ Sci & Technol; Hubei Key Lab Engn Struct Anal & Safety Assessment; Katholieke Univ Leuven; Univ Lyon | Belgium; France; Peoples R China | European Research Council (ERC); Fondation Universitaire de Belgique; KU Leuven; National Fund for Scientific Research (FNRS), Belgium; WALInnov LongLifeAM project | 10.1016/j.matdes.2021.110084 | dadn | AlSi10Mg | LPBF | 370 | 1300 | 190 | 30 |  | 90 | [7 empty] | powder |  | SURF polish | uniaxial | 25 |  | 0.1 |  |  | C(T), ASTM E647 | 30
1685 | Fatigue crack nucleation and growth in laser powder bed fusion AlSi10Mg under as built and post-treated conditions | Buffiere, Jean-Yves; Elangeswaran, Chola; Macias, Juan Guillermo Santos; Simar, Aude; Van Hooreweder, Brecht; Zhao, Lv | MATERIALS & DESIGN | 2021 | Huazhong Univ Sci & Technol; Hubei Key Lab Engn Struct Anal & Safety Assessment; Katholieke Univ Leuven; Univ Lyon | Belgium; France; Peoples R China | European Research Council (ERC); Fondation Universitaire de Belgique; KU Leuven; National Fund for Scientific Research (FNRS), Belgium; WALInnov LongLifeAM project | 10.1016/j.matdes.2021.110084 | dadn | AlSi10Mg | LPBF | 370 | 1300 | 190 | 30 |  | 90 | [7 empty] | powder |  | SURF polish | uniaxial | 25 |  | 0.1 |  |  | C(T), ASTM E647 | 30
1686 | Fatigue crack nucleation and growth in laser powder bed fusion AlSi10Mg under as built and post-treated conditions | Buffiere, Jean-Yves; Elangeswaran, Chola; Macias, Juan Guillermo Santos; Simar, Aude; Van Hooreweder, Brecht; Zhao, Lv | MATERIALS & DESIGN | 2021 | Huazhong Univ Sci & Technol; Hubei Key Lab Engn Struct Anal & Safety Assessment; Katholieke Univ Leuven; Univ Lyon | Belgium; France; Peoples R China | European Research Council (ERC); Fondation Universitaire de Belgique; KU Leuven; National Fund for Scientific Research (FNRS), Belgium; WALInnov LongLifeAM project | 10.1016/j.matdes.2021.110084 | dadn | AlSi10Mg | LPBF | 370 | 1300 | 190 | 30 |  | 90 | [7 empty] | powder |  | HT 300 2; SURF polish | uniaxial | 25 |  | 0.1 |  |  | C(T), ASTM E647 | 30
1687 | Fatigue crack nucleation and growth in laser powder bed fusion AlSi10Mg under as built and post-treated conditions | Buffiere, Jean-Yves; Elangeswaran, Chola; Macias, Juan Guillermo Santos; Simar, Aude; Van Hooreweder, Brecht; Zhao, Lv | MATERIALS & DESIGN | 2021 | Huazhong Univ Sci & Technol; Hubei Key Lab Engn Struct Anal & Safety Assessment; Katholieke Univ Leuven; Univ Lyon | Belgium; France; Peoples R China | European Research Council (ERC); Fondation Universitaire de Belgique; KU Leuven; National Fund for Scientific Research (FNRS), Belgium; WALInnov LongLifeAM project | 10.1016/j.matdes.2021.110084 | dadn | AlSi10Mg | LPBF | 370 | 1300 | 190 | 30 |  | 90 | [7 empty] | powder |  | HT 300 2; SURF polish | uniaxial | 25 |  | 0.1 |  |  | C(T), ASTM E647 | 30
1688 | Fatigue crack nucleation and growth in laser powder bed fusion AlSi10Mg under as built and post-treated conditions | Buffiere, Jean-Yves; Elangeswaran, Chola; Macias, Juan Guillermo Santos; Simar, Aude; Van Hooreweder, Brecht; Zhao, Lv | MATERIALS & DESIGN | 2021 | Huazhong Univ Sci & Technol; Hubei Key Lab Engn Struct Anal & Safety Assessment; Katholieke Univ Leuven; Univ Lyon | Belgium; France; Peoples R China | European Research Council (ERC); Fondation Universitaire de Belgique; KU Leuven; National Fund for Scientific Research (FNRS), Belgium; WALInnov LongLifeAM project | 10.1016/j.matdes.2021.110084 | dadn | AlSi10Mg | LPBF | 370 | 1300 | 190 | 30 |  | 90 | [7 empty] | powder |  | HT 300 2; HT NaN NaN; SURF polish | uniaxial | 25 |  | 0.1 |  |  | C(T), ASTM E647 | 30
1689 | Fatigue crack nucleation and growth in laser powder bed fusion AlSi10Mg under as built and post-treated conditions | Buffiere, Jean-Yves; Elangeswaran, Chola; Macias, Juan Guillermo Santos; Simar, Aude; Van Hooreweder, Brecht; Zhao, Lv | MATERIALS & DESIGN | 2021 | Huazhong Univ Sci & Technol; Hubei Key Lab Engn Struct Anal & Safety Assessment; Katholieke Univ Leuven; Univ Lyon | Belgium; France; Peoples R China | European Research Council (ERC); Fondation Universitaire de Belgique; KU Leuven; National Fund for Scientific Research (FNRS), Belgium; WALInnov LongLifeAM project | 10.1016/j.matdes.2021.110084 | dadn | AlSi10Mg | LPBF | 370 | 1300 | 190 | 30 |  | 90 | [7 empty] | powder |  | HT 300 2; HT NaN NaN; SURF polish | uniaxial | 25 |  | 0.1 |  |  | C(T), ASTM E647 | 30
1690 | Relationship between manufacturing defects and fatigue properties of additive manufactured austenitic stainless steel | San Marchi, Chris; Schoenung, Julie M.; Smith, Thale R.; Sugar, Joshua D. | MATERIALS SCIENCE AND ENGINEERING A-STRUCTURAL MATERIALS PROPERTIES MICROSTRUCTURE AND PROCESSING | 2019 | Sandia Natl Labs; Univ Calif Davis; Univ Calif Irvine | USA | Sandia National Laboratories, US Department of Energy; US Department of Energy | 10.1016/j.msea.2019.138268 | dadn | 304L | DED | 400 | 44 | 460 | 340 |  | 0 |  |  | 90 |  |  |  | 0.5667 | powder |  |  | uniaxial | 25 |  | 0.1 |  |  | C(T), ASTM E647 | 1
1691 | Relationship between manufacturing defects and fatigue properties of additive manufactured austenitic stainless steel | San Marchi, Chris; Schoenung, Julie M.; Smith, Thale R.; Sugar, Joshua D. | MATERIALS SCIENCE AND ENGINEERING A-STRUCTURAL MATERIALS PROPERTIES MICROSTRUCTURE AND PROCESSING | 2019 | Sandia Natl Labs; Univ Calif Davis; Univ Calif Irvine | USA | Sandia National Laboratories, US Department of Energy; US Department of Energy | 10.1016/j.msea.2019.138268 | dadn | 304L | DED | 400 | 44 | 460 | 340 |  | 90 |  |  | 90 |  |  |  | 0.5667 | powder |  |  | uniaxial | 25 |  | 0.1 |  |  | C(T), ASTM E647 | 1
1692 | Microstructure evolution, fatigue crack growth, and ultrasonic fatigue in As-fabricated laser powder bed and conventionally cast Al-10Si-0.4Mg: A mechanistic understanding and integrated flaw-sensitive fatigue design methods | Hummelt, Edward J.; Lados, Diana A.; Piette, Timothy D.; Spangenberger, Anthony G.; Warren, Robert J. | MATERIALS SCIENCE AND ENGINEERING A-STRUCTURAL MATERIALS PROPERTIES MICROSTRUCTURE AND PROCESSING | 2021 | Eaton Corp; Worcester Polytech Inst | USA | National Science Foundation (NSF) | 10.1016/j.msea.2021.141892 | dadn | Al10Si0.4Mg | LPBF |  |  |  | 30 | 160 | 90 | Ar | [6 empty] | powder |  | SURF machine; SURF polish | uniaxial | 25 |  | 0.1 |  | ASTM E647 | C(T), ASTM E647 | 5, 20 |  |  | 72 | 232.2 | 423 | 5.3
1693 | Microstructure evolution, fatigue crack growth, and ultrasonic fatigue in As-fabricated laser powder bed and conventionally cast Al-10Si-0.4Mg: A mechanistic understanding and integrated flaw-sensitive fatigue design methods | Hummelt, Edward J.; Lados, Diana A.; Piette, Timothy D.; Spangenberger, Anthony G.; Warren, Robert J. | MATERIALS SCIENCE AND ENGINEERING A-STRUCTURAL MATERIALS PROPERTIES MICROSTRUCTURE AND PROCESSING | 2021 | Eaton Corp; Worcester Polytech Inst | USA | National Science Foundation (NSF) | 10.1016/j.msea.2021.141892 | dadn | Al10Si0.4Mg | LPBF |  |  |  | 30 | 160 | 0 | Ar | [6 empty] | powder |  | SURF machine; SURF polish | uniaxial | 25 |  | 0.1 |  | ASTM E647 | C(T), ASTM E647 | 5, 20 |  |  | 74.2 | 249.8 | 388.5 | 9.6
1694 | Microstructure evolution, fatigue crack growth, and ultrasonic fatigue in As-fabricated laser powder bed and conventionally cast Al-10Si-0.4Mg: A mechanistic understanding and integrated flaw-sensitive fatigue design methods | Hummelt, Edward J.; Lados, Diana A.; Piette, Timothy D.; Spangenberger, Anthony G.; Warren, Robert J. | MATERIALS SCIENCE AND ENGINEERING A-STRUCTURAL MATERIALS PROPERTIES MICROSTRUCTURE AND PROCESSING | 2021 | Eaton Corp; Worcester Polytech Inst | USA | National Science Foundation (NSF) | 10.1016/j.msea.2021.141892 | dadn | Al10Si0.4Mg | LPBF |  |  |  | 30 | 160 | 90 | Ar | [6 empty] | powder |  | SURF machine; SURF polish | uniaxial | 25 |  | 0.5 |  | ASTM E647 | C(T), ASTM E647 | 5, 20 |  |  | 72 | 232.2 | 423 | 5.3
1695 | Microstructure evolution, fatigue crack growth, and ultrasonic fatigue in As-fabricated laser powder bed and conventionally cast Al-10Si-0.4Mg: A mechanistic understanding and integrated flaw-sensitive fatigue design methods | Hummelt, Edward J.; Lados, Diana A.; Piette, Timothy D.; Spangenberger, Anthony G.; Warren, Robert J. | MATERIALS SCIENCE AND ENGINEERING A-STRUCTURAL MATERIALS PROPERTIES MICROSTRUCTURE AND PROCESSING | 2021 | Eaton Corp; Worcester Polytech Inst | USA | National Science Foundation (NSF) | 10.1016/j.msea.2021.141892 | dadn | Al10Si0.4Mg | LPBF |  |  |  | 30 | 160 | 90 | Ar | [6 empty] | powder |  | SURF machine; SURF polish | uniaxial | 25 |  | 0.8 |  | ASTM E647 | C(T), ASTM E647 | 5, 20 |  |  | 72 | 232.2 | 423 | 5.3
1696 | Microstructure evolution, fatigue crack growth, and ultrasonic fatigue in As-fabricated laser powder bed and conventionally cast Al-10Si-0.4Mg: A mechanistic understanding and integrated flaw-sensitive fatigue design methods | Hummelt, Edward J.; Lados, Diana A.; Piette, Timothy D.; Spangenberger, Anthony G.; Warren, Robert J. | MATERIALS SCIENCE AND ENGINEERING A-STRUCTURAL MATERIALS PROPERTIES MICROSTRUCTURE AND PROCESSING | 2021 | Eaton Corp; Worcester Polytech Inst | USA | National Science Foundation (NSF) | 10.1016/j.msea.2021.141892 | dadn | Al10Si0.4Mg | LPBF |  |  |  | 30 | 160 | 0 | Ar | [6 empty] | powder |  | SURF machine; SURF polish | uniaxial | 25 |  | 0.5 |  | ASTM E647 | C(T), ASTM E647 | 5, 20 |  |  | 74.2 | 249.8 | 388.5
1697 | Microstructure evolution, fatigue crack growth, and ultrasonic fatigue in As-fabricated laser powder bed and conventionally cast Al-10Si-0.4Mg: A mechanistic understanding and integrated flaw-sensitive fatigue design methods | Hummelt, Edward J.; Lados, Diana A.; Piette, Timothy D.; Spangenberger, Anthony G.; Warren, Robert J. | MATERIALS SCIENCE AND ENGINEERING A-STRUCTURAL MATERIALS PROPERTIES MICROSTRUCTURE AND PROCESSING | 2021 | Eaton Corp; Worcester Polytech Inst | USA | National Science Foundation (NSF) | 10.1016/j.msea.2021.141892 | dadn | Al10Si0.4Mg | LPBF |  |  |  | 30 | 160 | 0 | Ar | [6 empty] | powder |  | SURF machine; SURF polish | uniaxial | 25 |  | 0.8 |  | ASTM E647 | C(T), ASTM E647 | 5, 20 |  |  | 74.2 | 249.8 | 388.5
1698 | High cycle fatigue behavior and life prediction for additively manufactured 17-4 PH stainless steel: Effect of sub-surface porosity and surface roughness | Beretta, Stefano; Nezhadfar, P. D.; Romano, Simone; Seifi, Mohsen; Shamsaei, Nima | THEORETICAL AND APPLIED FRACTURE MECHANICS | 2020 | ASTM Int; Auburn Univ; Case Western Reserve Univ; Politecn Milan | Italy; USA | Italian Ministry for Education, University and Research (MIUR); NASA; National Science Foundation (NSF) | 10.1016/j.tafmec.2020.102477 | dadn | 17-4 PH | LPBF | 220 | 755.5 | 100 | 40 |  | 90 | N2 | [6 empty] | powder | 15, 45 | HT 1050 0.5; HT 552 4 | uniaxial | 25 |  | 0.7 | Rumul Cracktronic |  | SEN(B), ISO12108 |  |  |  |  | 1140 | 1167 | 30
1699 | High cycle fatigue behavior and life prediction for additively manufactured 17-4 PH stainless steel: Effect of sub-surface porosity and surface roughness | Beretta, Stefano; Nezhadfar, P. D.; Romano, Simone; Seifi, Mohsen; Shamsaei, Nima | THEORETICAL AND APPLIED FRACTURE MECHANICS | 2020 | ASTM Int; Auburn Univ; Case Western Reserve Univ; Politecn Milan | Italy; USA | Italian Ministry for Education, University and Research (MIUR); NASA; National Science Foundation (NSF) | 10.1016/j.tafmec.2020.102477 | dadn | 17-4 PH | LPBF | 220 | 755.5 | 100 | 40 |  | 90 | N2 | [6 empty] | powder | 15, 45 | HT 1050 0.5; HT 552 4 | uniaxial | 25 |  | 0.1 | Rumul Cracktronic |  | SEN(B), ISO12108 |  |  |  |  | 1140 | 1167 | 30
1700 | High cycle fatigue behavior and life prediction for additively manufactured 17-4 PH stainless steel: Effect of sub-surface porosity and surface roughness | Beretta, Stefano; Nezhadfar, P. D.; Romano, Simone; Seifi, Mohsen; Shamsaei, Nima | THEORETICAL AND APPLIED FRACTURE MECHANICS | 2020 | ASTM Int; Auburn Univ; Case Western Reserve Univ; Politecn Milan | Italy; USA | Italian Ministry for Education, University and Research (MIUR); NASA; National Science Foundation (NSF) | 10.1016/j.tafmec.2020.102477 | dadn | 17-4 PH | LPBF | 220 | 755.5 | 100 | 40 |  | 90 | N2 | [6 empty] | powder | 15, 45 | HT 1050 0.5; HT 552 4 | uniaxial | 25 |  | -1 | Rumul Cracktronic |  | SEN(B), ISO12108 |  |  |  |  | 1140 | 1167 | 30
1701 | Fatigue life prediction of additively manufactured material: Effects of surface roughness, defect size, and shape | Doude, H. R.; Khalili, A.; Mahtabi, M. J.; Newman, James C., Jr.; Yadollahi, Aref | FATIGUE & FRACTURE OF ENGINEERING MATERIALS & STRUCTURES | 2018 | Mississippi State Univ; Pure Technol; Univ Toledo | USA |  | 10.1111/ffe.12799 | dadn | IN718 | LPBF | [13 empty] | powder |  | HT 1065 1.5; HIP 1165 3 1000; HT 1066 1; HT 760 10; HT 650 10 | uniaxial | 25 |  | 0.1 |  | ASTM E647 | C(T)
1702 | Fatigue life prediction of additively manufactured material: Effects of surface roughness, defect size, and shape | Doude, H. R.; Khalili, A.; Mahtabi, M. J.; Newman, James C., Jr.; Yadollahi, Aref | FATIGUE & FRACTURE OF ENGINEERING MATERIALS & STRUCTURES | 2018 | Mississippi State Univ; Pure Technol; Univ Toledo | USA |  | 10.1111/ffe.12799 | dadn | IN718 | LPBF | [13 empty] | powder |  | HT 1065 1.5; HIP 1165 3 1000; HT 1066 1; HT 760 10; HT 650 10 | uniaxial | 25 |  | 0.7 |  | ASTM E647 | C(T)
1703 | Effect of surface roughness on fatigue performance of additive manufactured Ti-6Al-4V | Dalle Donne, C.; Eufinger, J.; Greitemeier, Daniel; Melz, Tobias; Syassen, Freerk | MATERIALS SCIENCE AND TECHNOLOGY | 2016 | Airbus; Fraunhofer Insitut | Germany |  | 10.1179/1743284715Y.0000000053 | dadn | Ti64 | EBM |  |  |  | 50 | 620 | 90 |  |  | 90 |  |  |  |  | powder |  | HT 710 2; SURF machine | uniaxial | 25 |  |  | PC 160N (Schenck) | ASTM E647 | C(T), ASTM E647 | 0.1 |  |  |  | 869 | 956 | 6
1704 | Effect of surface roughness on fatigue performance of additive manufactured Ti-6Al-4V | Dalle Donne, C.; Eufinger, J.; Greitemeier, Daniel; Melz, Tobias; Syassen, Freerk | MATERIALS SCIENCE AND TECHNOLOGY | 2016 | Airbus; Fraunhofer Insitut | Germany |  | 10.1179/1743284715Y.0000000053 | dadn | Ti64 | EBM |  |  |  | 50 | 620 | 90 |  |  | 90 |  |  |  |  | powder |  | HT 710 2; SURF machine | uniaxial | 25 |  |  | PC 160N (Schenck) | ASTM E647 | C(T), ASTM E647 | 0.1 |  |  |  | 869 | 956 | 6
1705 | Effect of surface roughness on fatigue performance of additive manufactured Ti-6Al-4V | Dalle Donne, C.; Eufinger, J.; Greitemeier, Daniel; Melz, Tobias; Syassen, Freerk | MATERIALS SCIENCE AND TECHNOLOGY | 2016 | Airbus; Fraunhofer Insitut | Germany |  | 10.1179/1743284715Y.0000000053 | dadn | Ti64 | LPBF |  |  |  | 60 | 35 | 90 | Ar |  | 30 |  |  |  |  | powder |  | HT 710 2; SURF machine | uniaxial | 25 |  |  | PC 160N (Schenck) | ASTM E647 | C(T), ASTM E647 | 0.1 |  |  |  | 1017 | 1096 | 12
1706 | Effect of surface roughness on fatigue performance of additive manufactured Ti-6Al-4V | Dalle Donne, C.; Eufinger, J.; Greitemeier, Daniel; Melz, Tobias; Syassen, Freerk | MATERIALS SCIENCE AND TECHNOLOGY | 2016 | Airbus; Fraunhofer Insitut | Germany |  | 10.1179/1743284715Y.0000000053 | dadn | Ti64 | LPBF |  |  |  | 60 | 35 | 90 | Ar |  | 30 |  |  |  |  | powder |  | HT 710 2; SURF machine | uniaxial | 25 |  |  | PC 160N (Schenck) | ASTM E647 | C(T), ASTM E647 | 0.1 |  |  |  | 1017 | 1096 | 12
1707 | In situ X-ray imaging of fatigue crack growth from multiple defects in additively manufactured AlSi10Mg alloy | Ahmed, Saad; Qian, Guian; Qian, Weijian; Withers, Philip J.; Wu Shengchuan; Wu Zhengkai; Zhang, Wen#2 | INTERNATIONAL JOURNAL OF FATIGUE | 2022 | Chinese Acad Sci; Southwest Jiaotong Univ; Univ Manchester | Peoples R China; UK | European Research Council (ERC); National Natural Science Foundation of China (NSFC); UK Research & Innovation (UKRI)Engineering & Physical Sciences Research Council (EPSRC) | 10.1016/j.ijfatigue.2021.106616 | dadn | AlSi10Mg | LPBF | 360, 400 | 1200, 1500 | 130, 160 | 50 |  | 90 |  |  | 67 |  |  |  |  | powder | 15, 45 | HT 300 2; SURF polish | uniaxial | 25 |  | 0.1 | MTS ACUMEN3 |  | C(T) | 10 |  |  |  | 181 | 273 | 6.4
1708 | In situ X-ray imaging of fatigue crack growth from multiple defects in additively manufactured AlSi10Mg alloy | Ahmed, Saad; Qian, Guian; Qian, Weijian; Withers, Philip J.; Wu Shengchuan; Wu Zhengkai; Zhang, Wen#2 | INTERNATIONAL JOURNAL OF FATIGUE | 2022 | Chinese Acad Sci; Southwest Jiaotong Univ; Univ Manchester | Peoples R China; UK | European Research Council (ERC); National Natural Science Foundation of China (NSFC); UK Research & Innovation (UKRI)Engineering & Physical Sciences Research Council (EPSRC) | 10.1016/j.ijfatigue.2021.106616 | dadn | AlSi10Mg | LPBF | 360, 400 | 1200, 1500 | 130, 160 | 50 |  | 90 |  |  | 67 |  |  |  |  | powder | 15, 45 | HT 300 2; SURF polish | uniaxial | 25 |  | 0.1 | MTS ACUMEN3 |  | C(T) | 10 |  |  |  | 181 | 273 | 6.4
1709 | In situ X-ray imaging of fatigue crack growth from multiple defects in additively manufactured AlSi10Mg alloy | Ahmed, Saad; Qian, Guian; Qian, Weijian; Withers, Philip J.; Wu Shengchuan; Wu Zhengkai; Zhang, Wen#2 | INTERNATIONAL JOURNAL OF FATIGUE | 2022 | Chinese Acad Sci; Southwest Jiaotong Univ; Univ Manchester | Peoples R China; UK | European Research Council (ERC); National Natural Science Foundation of China (NSFC); UK Research & Innovation (UKRI)Engineering & Physical Sciences Research Council (EPSRC) | 10.1016/j.ijfatigue.2021.106616 | dadn | AlSi10Mg | LPBF | 360, 400 | 1200, 1500 | 130, 160 | 50 |  | 90 |  |  | 67 |  |  |  |  | powder | 15, 45 | HT 300 2; SURF polish | uniaxial | 25 |  | 0.1 | MTS ACUMEN3 |  | C(T) | 10 |  |  |  | 181 | 273 | 6.4
1710 | A benchmark activity on the fatigue life assessment of AlSi10Mg components manufactured by L-PBF | Beretta, Stefano; Brackett, D.; Gargourimotlagh, M.; Ghidini, Tommaso; Gumpinger, Johannes; Hardaker, Alex; Patriarca, Luca; Salimian, M. | MATERIALS & DESIGN | 2022 | ESA; Mfg Technol Ctr; Politecn Milan | Italy; Netherlands; UK | European Regional Development Fund (ERDF); European Space Agency (ESA); Italian Ministry for Education, University and Research (MIUR); Polytechnic University of Milan; Space Additive Manufacturing Benchmarking Center | 10.1016/j.matdes.2022.110713 | dadn | AlSi10Mg | LPBF | 370 | 1300 | 190 | 30 |  | 90 | [7 empty] | powder |  | SURF machine | LR | 25 |  | 0.7 |  |  | SEN(B) | 90
1711 | A benchmark activity on the fatigue life assessment of AlSi10Mg components manufactured by L-PBF | Beretta, Stefano; Brackett, D.; Gargourimotlagh, M.; Ghidini, Tommaso; Gumpinger, Johannes; Hardaker, Alex; Patriarca, Luca; Salimian, M. | MATERIALS & DESIGN | 2022 | ESA; Mfg Technol Ctr; Politecn Milan | Italy; Netherlands; UK | European Regional Development Fund (ERDF); European Space Agency (ESA); Italian Ministry for Education, University and Research (MIUR); Polytechnic University of Milan; Space Additive Manufacturing Benchmarking Center | 10.1016/j.matdes.2022.110713 | dadn | AlSi10Mg | LPBF | 370 | 1300 | 190 | 30 |  | 90 | [7 empty] | powder |  | SURF machine | CA | 25 |  | 0.7 |  |  | SEN(B) | 90
1712 | A benchmark activity on the fatigue life assessment of AlSi10Mg components manufactured by L-PBF | Beretta, Stefano; Brackett, D.; Gargourimotlagh, M.; Ghidini, Tommaso; Gumpinger, Johannes; Hardaker, Alex; Patriarca, Luca; Salimian, M. | MATERIALS & DESIGN | 2022 | ESA; Mfg Technol Ctr; Politecn Milan | Italy; Netherlands; UK | European Regional Development Fund (ERDF); European Space Agency (ESA); Italian Ministry for Education, University and Research (MIUR); Polytechnic University of Milan; Space Additive Manufacturing Benchmarking Center | 10.1016/j.matdes.2022.110713 | dadn | AlSi10Mg | LPBF | 370 | 1300 | 190 | 30 |  | 90 | [7 empty] | powder |  | SURF machine | CA | 25 |  | 0.1 |  |  | SEN(B) | 90
1713 | A benchmark activity on the fatigue life assessment of AlSi10Mg components manufactured by L-PBF | Beretta, Stefano; Brackett, D.; Gargourimotlagh, M.; Ghidini, Tommaso; Gumpinger, Johannes; Hardaker, Alex; Patriarca, Luca; Salimian, M. | MATERIALS & DESIGN | 2022 | ESA; Mfg Technol Ctr; Politecn Milan | Italy; Netherlands; UK | European Regional Development Fund (ERDF); European Space Agency (ESA); Italian Ministry for Education, University and Research (MIUR); Polytechnic University of Milan; Space Additive Manufacturing Benchmarking Center | 10.1016/j.matdes.2022.110713 | dadn | AlSi10Mg | LPBF | 370 | 1300 | 190 | 30 |  | 90 | [7 empty] | powder |  | SURF machine | LR | 25 |  | 0.1 |  |  | SEN(B) | 90
1714 | A benchmark activity on the fatigue life assessment of AlSi10Mg components manufactured by L-PBF | Beretta, Stefano; Brackett, D.; Gargourimotlagh, M.; Ghidini, Tommaso; Gumpinger, Johannes; Hardaker, Alex; Patriarca, Luca; Salimian, M. | MATERIALS & DESIGN | 2022 | ESA; Mfg Technol Ctr; Politecn Milan | Italy; Netherlands; UK | European Regional Development Fund (ERDF); European Space Agency (ESA); Italian Ministry for Education, University and Research (MIUR); Polytechnic University of Milan; Space Additive Manufacturing Benchmarking Center | 10.1016/j.matdes.2022.110713 | dadn | AlSi10Mg | LPBF | 370 | 1300 | 190 | 30 |  | 90 | [7 empty] | powder |  | SURF machine | LR | 25 |  | 0.1 |  |  | SEN(B) | 90
1715 | A benchmark activity on the fatigue life assessment of AlSi10Mg components manufactured by L-PBF | Beretta, Stefano; Brackett, D.; Gargourimotlagh, M.; Ghidini, Tommaso; Gumpinger, Johannes; Hardaker, Alex; Patriarca, Luca; Salimian, M. | MATERIALS & DESIGN | 2022 | ESA; Mfg Technol Ctr; Politecn Milan | Italy; Netherlands; UK | European Regional Development Fund (ERDF); European Space Agency (ESA); Italian Ministry for Education, University and Research (MIUR); Polytechnic University of Milan; Space Additive Manufacturing Benchmarking Center | 10.1016/j.matdes.2022.110713 | dadn | AlSi10Mg | LPBF | 370 | 1300 | 190 | 30 |  | 90 | [7 empty] | powder |  | SURF machine | LR | 25 |  | -1 |  |  | SEN(B) | 90
1716 | A benchmark activity on the fatigue life assessment of AlSi10Mg components manufactured by L-PBF | Beretta, Stefano; Brackett, D.; Gargourimotlagh, M.; Ghidini, Tommaso; Gumpinger, Johannes; Hardaker, Alex; Patriarca, Luca; Salimian, M. | MATERIALS & DESIGN | 2022 | ESA; Mfg Technol Ctr; Politecn Milan | Italy; Netherlands; UK | European Regional Development Fund (ERDF); European Space Agency (ESA); Italian Ministry for Education, University and Research (MIUR); Polytechnic University of Milan; Space Additive Manufacturing Benchmarking Center | 10.1016/j.matdes.2022.110713 | dadn | AlSi10Mg | LPBF | 370 | 1300 | 190 | 30 |  | 90 | [7 empty] | powder |  | SURF machine | LR | 25 |  | -1 |  |  | SEN(B) | 90
1717 | In-situ observation of microstructurally small fatigue crack initiation and growth behaviors of additively-manufactured alloy 718 | Aota, Kinya; Furuya, Yoshiyuki; Kanegae, Yoshiharu; Kang, Dong-Soo; Kitano, Houichi; Kuwabara, Kosuke; Nakamura, Terumi; Nishikawa, Hideaki | MATERIALS SCIENCE AND ENGINEERING A-STRUCTURAL MATERIALS PROPERTIES MICROSTRUCTURE AND PROCESSING | 2022 | Hitachi Met Ltd; Natl Inst Mat Sci | Japan | Hitachi Metals, LTD. | 10.1016/j.msea.2022.142682 | dadn | IN718 |  | 285 | 980 | 110 | 40 | 80 | 90 | [9 empty] | HT 980 1; HT 718 1; HT 621 8; SURF machine; SURF polish | uniaxial | 25 |  | -1 |  |  | cylindrical with a flat face | 20 |  |  |  | 1179 | 1350 | 24
1718 | In-situ observation of microstructurally small fatigue crack initiation and growth behaviors of additively-manufactured alloy 718 | Aota, Kinya; Furuya, Yoshiyuki; Kanegae, Yoshiharu; Kang, Dong-Soo; Kitano, Houichi; Kuwabara, Kosuke; Nakamura, Terumi; Nishikawa, Hideaki | MATERIALS SCIENCE AND ENGINEERING A-STRUCTURAL MATERIALS PROPERTIES MICROSTRUCTURE AND PROCESSING | 2022 | Hitachi Met Ltd; Natl Inst Mat Sci | Japan | Hitachi Metals, LTD. | 10.1016/j.msea.2022.142682 | dadn | IN718 |  | 285 | 980 | 110 | 40 | 80 | 90 | [9 empty] | HT 980 1; HT 718 1; HT 621 8; SURF machine; SURF polish | uniaxial | 25 |  | -1 |  |  | cylindrical with a flat face | 20 |  |  |  | 1179 | 1350 | 24
1719 | In-situ observation of microstructurally small fatigue crack initiation and growth behaviors of additively-manufactured alloy 718 | Aota, Kinya; Furuya, Yoshiyuki; Kanegae, Yoshiharu; Kang, Dong-Soo; Kitano, Houichi; Kuwabara, Kosuke; Nakamura, Terumi; Nishikawa, Hideaki | MATERIALS SCIENCE AND ENGINEERING A-STRUCTURAL MATERIALS PROPERTIES MICROSTRUCTURE AND PROCESSING | 2022 | Hitachi Met Ltd; Natl Inst Mat Sci | Japan | Hitachi Metals, LTD. | 10.1016/j.msea.2022.142682 | dadn | IN718 |  | 285 | 980 | 110 | 40 | 80 | 90 | [9 empty] | HT 980 1; HT 718 1; HT 621 8; SURF machine; SURF polish | uniaxial | 25 |  | -1 |  |  | cylindrical with a flat face | 20 |  |  |  | 1179 | 1350 | 24
1720 | In-situ observation of microstructurally small fatigue crack initiation and growth behaviors of additively-manufactured alloy 718 | Aota, Kinya; Furuya, Yoshiyuki; Kanegae, Yoshiharu; Kang, Dong-Soo; Kitano, Houichi; Kuwabara, Kosuke; Nakamura, Terumi; Nishikawa, Hideaki | MATERIALS SCIENCE AND ENGINEERING A-STRUCTURAL MATERIALS PROPERTIES MICROSTRUCTURE AND PROCESSING | 2022 | Hitachi Met Ltd; Natl Inst Mat Sci | Japan | Hitachi Metals, LTD. | 10.1016/j.msea.2022.142682 | dadn | IN718 |  | 285 | 980 | 110 | 40 | 80 | 90 | [9 empty] | HT 980 1; HT 718 1; HT 621 8; SURF machine; SURF polish | uniaxial | 25 |  | -1 |  |  | cylindrical with a flat face | 20 |  |  |  | 1179 | 1350 | 24
1721 | In-situ observation of microstructurally small fatigue crack initiation and growth behaviors of additively-manufactured alloy 718 | Aota, Kinya; Furuya, Yoshiyuki; Kanegae, Yoshiharu; Kang, Dong-Soo; Kitano, Houichi; Kuwabara, Kosuke; Nakamura, Terumi; Nishikawa, Hideaki | MATERIALS SCIENCE AND ENGINEERING A-STRUCTURAL MATERIALS PROPERTIES MICROSTRUCTURE AND PROCESSING | 2022 | Hitachi Met Ltd; Natl Inst Mat Sci | Japan | Hitachi Metals, LTD. | 10.1016/j.msea.2022.142682 | dadn | IN718 |  | 285 | 980 | 110 | 40 | 80 | 90 | [9 empty] | HT 980 1; HT 718 1; HT 621 8; SURF machine; SURF polish | uniaxial | 25 |  | -1 |  |  | cylindrical with a flat face | 20 |  |  |  | 1179 | 1350 | 24
1722 | In-situ observation of microstructurally small fatigue crack initiation and growth behaviors of additively-manufactured alloy 718 | Aota, Kinya; Furuya, Yoshiyuki; Kanegae, Yoshiharu; Kang, Dong-Soo; Kitano, Houichi; Kuwabara, Kosuke; Nakamura, Terumi; Nishikawa, Hideaki | MATERIALS SCIENCE AND ENGINEERING A-STRUCTURAL MATERIALS PROPERTIES MICROSTRUCTURE AND PROCESSING | 2022 | Hitachi Met Ltd; Natl Inst Mat Sci | Japan | Hitachi Metals, LTD. | 10.1016/j.msea.2022.142682 | dadn | IN718 |  |  | 67 | 125 | 75 | 1025 | 90 |  |  |  | 60 | [5 empty] | HT 980 1; HT 718 1; HT 621 8; SURF machine; SURF polish | uniaxial | 25 |  | -1 |  |  | cylindrical with a flat face | 20 |  |  |  | 1196 | 1240 | 28
1723 | In-situ observation of microstructurally small fatigue crack initiation and growth behaviors of additively-manufactured alloy 718 | Aota, Kinya; Furuya, Yoshiyuki; Kanegae, Yoshiharu; Kang, Dong-Soo; Kitano, Houichi; Kuwabara, Kosuke; Nakamura, Terumi; Nishikawa, Hideaki | MATERIALS SCIENCE AND ENGINEERING A-STRUCTURAL MATERIALS PROPERTIES MICROSTRUCTURE AND PROCESSING | 2022 | Hitachi Met Ltd; Natl Inst Mat Sci | Japan | Hitachi Metals, LTD. | 10.1016/j.msea.2022.142682 | dadn | IN718 |  |  | 67 | 125 | 75 | 1025 | 90 |  |  |  | 60 | [5 empty] | HT 980 1; HT 718 1; HT 621 8; SURF machine; SURF polish | uniaxial | 25 |  | -1 |  |  | cylindrical with a flat face | 20 |  |  |  | 1196 | 1240 | 28
1724 | In-situ observation of microstructurally small fatigue crack initiation and growth behaviors of additively-manufactured alloy 718 | Aota, Kinya; Furuya, Yoshiyuki; Kanegae, Yoshiharu; Kang, Dong-Soo; Kitano, Houichi; Kuwabara, Kosuke; Nakamura, Terumi; Nishikawa, Hideaki | MATERIALS SCIENCE AND ENGINEERING A-STRUCTURAL MATERIALS PROPERTIES MICROSTRUCTURE AND PROCESSING | 2022 | Hitachi Met Ltd; Natl Inst Mat Sci | Japan | Hitachi Metals, LTD. | 10.1016/j.msea.2022.142682 | dadn | IN718 |  |  | 67 | 125 | 75 | 1025 | 90 |  |  |  | 60 | [5 empty] | HT 980 1; HT 718 1; HT 621 8; SURF machine; SURF polish | uniaxial | 25 |  | -1 |  |  | cylindrical with a flat face | 20 |  |  |  | 1196 | 1240 | 28
1725 | In-situ observation of microstructurally small fatigue crack initiation and growth behaviors of additively-manufactured alloy 718 | Aota, Kinya; Furuya, Yoshiyuki; Kanegae, Yoshiharu; Kang, Dong-Soo; Kitano, Houichi; Kuwabara, Kosuke; Nakamura, Terumi; Nishikawa, Hideaki | MATERIALS SCIENCE AND ENGINEERING A-STRUCTURAL MATERIALS PROPERTIES MICROSTRUCTURE AND PROCESSING | 2022 | Hitachi Met Ltd; Natl Inst Mat Sci | Japan | Hitachi Metals, LTD. | 10.1016/j.msea.2022.142682 | dadn | IN718 |  |  | 4.13 | 45 |  |  | 90 |  |  |  | 40 | 60 |  |  |  |  | HT 980 1; HT 718 1; HT 621 8; SURF machine; SURF polish | uniaxial | 25 |  | -1 |  |  | cylindrical with a flat face | 20 |  |  |  | 935 | 1180 | 25
1726 | In-situ observation of microstructurally small fatigue crack initiation and growth behaviors of additively-manufactured alloy 718 | Aota, Kinya; Furuya, Yoshiyuki; Kanegae, Yoshiharu; Kang, Dong-Soo; Kitano, Houichi; Kuwabara, Kosuke; Nakamura, Terumi; Nishikawa, Hideaki | MATERIALS SCIENCE AND ENGINEERING A-STRUCTURAL MATERIALS PROPERTIES MICROSTRUCTURE AND PROCESSING | 2022 | Hitachi Met Ltd; Natl Inst Mat Sci | Japan | Hitachi Metals, LTD. | 10.1016/j.msea.2022.142682 | dadn | IN718 |  |  | 4.13 | 45 |  |  | 90 |  |  |  | 40 | 60 |  |  |  |  | HT 980 1; HT 718 1; HT 621 8; SURF machine; SURF polish | uniaxial | 25 |  | -1 |  |  | cylindrical with a flat face | 20 |  |  |  | 935 | 1180 | 25
1727 | In-situ observation of microstructurally small fatigue crack initiation and growth behaviors of additively-manufactured alloy 718 | Aota, Kinya; Furuya, Yoshiyuki; Kanegae, Yoshiharu; Kang, Dong-Soo; Kitano, Houichi; Kuwabara, Kosuke; Nakamura, Terumi; Nishikawa, Hideaki | MATERIALS SCIENCE AND ENGINEERING A-STRUCTURAL MATERIALS PROPERTIES MICROSTRUCTURE AND PROCESSING | 2022 | Hitachi Met Ltd; Natl Inst Mat Sci | Japan | Hitachi Metals, LTD. | 10.1016/j.msea.2022.142682 | dadn | IN718 |  |  | 4.13 | 45 |  |  | 90 |  |  |  | 40 | 60 |  |  |  |  | HT 980 1; HT 718 1; HT 621 8; SURF machine; SURF polish | uniaxial | 25 |  | -1 |  |  | cylindrical with a flat face | 20 |  |  |  | 935 | 1180 | 25
1728 | Fatigue and Corrosion Fatigue Properties of Additive-Manufactured Nickel Alloy 625 and Ti-6AI-4V | Arcari, Attilio; Beckwith, Adelina; Hack, Harvey; Knudsen, Erik; Link, Richard; Olig, Scott | MATERIALS PERFORMANCE AND CHARACTERIZATION | 2018 | Northrop Grumman Corp; US Navy | USA | Northrop Grumman Corp.; U.S. Naval Academy, US Navy | 10.1520/MPC20170150 | dadn | IN625 | LPBF | [13 empty] | powder |  | HT 1038 NaN | uniaxial | 25 |  | 0.1 |  | ASTM E647 | C(T), ASTM E647 | 20, 35
1729 | Anisotropic mechanical and fatigue behaviour of Inconel718 produced by SLM in LCF and high-temperature conditions | Bassini, E.; Beretta, Stefano; Biamino, Sara; Calandri, M.; Foletti, Stefano; Marchese, Giulio; Sausto, Francesco; Ugues, D. | FATIGUE & FRACTURE OF ENGINEERING MATERIALS & STRUCTURES | 2021 | Politecn Milan; Politecn Torino | Italy |  | 10.1111/ffe.13373 | dadn | IN718 | LPBF | 195 | 1200 | 90 | 20 | 80 | 90 |  |  | 67 |  |  |  |  | powder | 19, 39 | HT 1065 2; HT 720 8; HT 630 8; SURF machine; SURF polish | uniaxial | 538 |  | 0.05 | MTS Landmark |  | C(T), ASTM E647 | 20 |  |  | 137.418 | 1163 | 1396
1730 | Anisotropic mechanical and fatigue behaviour of Inconel718 produced by SLM in LCF and high-temperature conditions | Bassini, E.; Beretta, Stefano; Biamino, Sara; Calandri, M.; Foletti, Stefano; Marchese, Giulio; Sausto, Francesco; Ugues, D. | FATIGUE & FRACTURE OF ENGINEERING MATERIALS & STRUCTURES | 2021 | Politecn Milan; Politecn Torino | Italy |  | 10.1111/ffe.13373 | dadn | IN718 | LPBF | 195 | 1200 | 90 | 20 | 80 | 90 |  |  | 67 |  |  |  |  | powder | 19, 39 | HT 1065 2; HT 720 8; HT 630 8; SURF machine; SURF polish | uniaxial | 538 |  | 0.7 | MTS Landmark |  | C(T), ASTM E647 | 20 |  |  | 137.418 | 1163 | 1396
1731 | Anisotropic mechanical and fatigue behaviour of Inconel718 produced by SLM in LCF and high-temperature conditions | Bassini, E.; Beretta, Stefano; Biamino, Sara; Calandri, M.; Foletti, Stefano; Marchese, Giulio; Sausto, Francesco; Ugues, D. | FATIGUE & FRACTURE OF ENGINEERING MATERIALS & STRUCTURES | 2021 | Politecn Milan; Politecn Torino | Italy |  | 10.1111/ffe.13373 | dadn | IN718 | LPBF | 195 | 1200 | 90 | 20 | 80 | 0 |  |  | 67 |  |  |  |  | powder | 19, 39 | HT 1065 2; HT 720 8; HT 630 8; SURF machine; SURF polish | uniaxial | 538 |  | 0.05 | MTS Landmark |  | C(T), ASTM E647 | 20 |  |  | 158.453 | 1214 | 1457
1732 | Anisotropic mechanical and fatigue behaviour of Inconel718 produced by SLM in LCF and high-temperature conditions | Bassini, E.; Beretta, Stefano; Biamino, Sara; Calandri, M.; Foletti, Stefano; Marchese, Giulio; Sausto, Francesco; Ugues, D. | FATIGUE & FRACTURE OF ENGINEERING MATERIALS & STRUCTURES | 2021 | Politecn Milan; Politecn Torino | Italy |  | 10.1111/ffe.13373 | dadn | IN718 | LPBF | 195 | 1200 | 90 | 20 | 80 | 0 |  |  | 67 |  |  |  |  | powder | 19, 39 | HT 1065 2; HT 720 8; HT 630 8; SURF machine; SURF polish | uniaxial | 538 |  | 0.7 | MTS Landmark |  | C(T), ASTM E647 | 20 |  |  | 158.453 | 1214 | 1457
1733 | Corrosion fatigue crack growth of laser additively-manufactured 316L stainless steel in high temperature water | Lou, Xiaoyuan#2; Othon, Michelle A.; Rebak, Raul B. | CORROSION SCIENCE | 2017 | GE | USA | US Department of Energy | 10.1016/j.corsci.2017.08.023 | dadn | 316L | LPBF | 195 | 1200 |  | 20 |  | 0 | [7 empty] | powder |  | HT 650 2; SURF machine | uniaxial | 288 | boiling water reactor (BWR) normal water chemistry (NWC) | 0.2, 0.6 |  |  | C(T), ASTM E647 | 0.5
1734 | Corrosion fatigue crack growth of laser additively-manufactured 316L stainless steel in high temperature water | Lou, Xiaoyuan#2; Othon, Michelle A.; Rebak, Raul B. | CORROSION SCIENCE | 2017 | GE | USA | US Department of Energy | 10.1016/j.corsci.2017.08.023 | dadn | 316L | LPBF | 195 | 1200 |  | 20 |  | 90 | [7 empty] | powder |  | HT 650 2; SURF machine | uniaxial | 288 | boiling water reactor (BWR) normal water chemistry (NWC) | 0.2, 0.6 |  |  | C(T), ASTM E647 | 0.5
1735 | Corrosion fatigue crack growth of laser additively-manufactured 316L stainless steel in high temperature water | Lou, Xiaoyuan#2; Othon, Michelle A.; Rebak, Raul B. | CORROSION SCIENCE | 2017 | GE | USA | US Department of Energy | 10.1016/j.corsci.2017.08.023 | dadn | 316L | LPBF | 195 | 1200 |  | 20 | [9 empty] | powder |  | HIP 1150 4 1000; SURF machine | uniaxial | 288 | boiling water reactor (BWR) normal water chemistry (NWC) | 0.2, 0.6 |  |  | C(T), ASTM E647 | 0.5
1736 | Corrosion fatigue crack growth of laser additively-manufactured 316L stainless steel in high temperature water | Lou, Xiaoyuan#2; Othon, Michelle A.; Rebak, Raul B. | CORROSION SCIENCE | 2017 | GE | USA | US Department of Energy | 10.1016/j.corsci.2017.08.023 | dadn | 316L | LPBF | 195 | 1200 |  | 20 |  | 0 | [7 empty] | powder |  | HT 650 2; SURF machine | uniaxial | 288 | boiling water reactor (BWR) normal water chemistry (NWC) | 0.2, 0.6 |  |  | C(T), ASTM E647 | 0.5
1737 | Corrosion fatigue crack growth of laser additively-manufactured 316L stainless steel in high temperature water | Lou, Xiaoyuan#2; Othon, Michelle A.; Rebak, Raul B. | CORROSION SCIENCE | 2017 | GE | USA | US Department of Energy | 10.1016/j.corsci.2017.08.023 | dadn | 316L | LPBF | 195 | 1200 |  | 20 |  | 90 | [7 empty] | powder |  | HT 650 2; SURF machine | uniaxial | 288 | boiling water reactor (BWR) normal water chemistry (NWC) | 0.2, 0.6 |  |  | C(T), ASTM E647 | 0.5
1738 | Corrosion fatigue crack growth of laser additively-manufactured 316L stainless steel in high temperature water | Lou, Xiaoyuan#2; Othon, Michelle A.; Rebak, Raul B. | CORROSION SCIENCE | 2017 | GE | USA | US Department of Energy | 10.1016/j.corsci.2017.08.023 | dadn | 316L | LPBF | 195 | 1200 |  | 20 | [9 empty] | powder |  | HIP 1150 4 1000; SURF machine | uniaxial | 288 | boiling water reactor (BWR) normal water chemistry (NWC) | 0.2, 0.6 |  |  | C(T), ASTM E647 | 0.5
1739 | Corrosion fatigue crack growth of laser additively-manufactured 316L stainless steel in high temperature water | Lou, Xiaoyuan#2; Othon, Michelle A.; Rebak, Raul B. | CORROSION SCIENCE | 2017 | GE | USA | US Department of Energy | 10.1016/j.corsci.2017.08.023 | dadn | 316L | LPBF | 195 | 1200 |  | 20 |  | 0 | [7 empty] | powder |  | HT 955 4; SURF machine | uniaxial | 288 | boiling water reactor (BWR) normal water chemistry (NWC) | 0.2, 0.6 |  |  | C(T), ASTM E647 | 0.5
1740 | Effects of heat treatment on corrosion fatigue and stress corrosion crack growth of additive-manufactured Alloy 800H in high-temperature water | Hawkins, Laura R.; He, Lingfeng; Liu, Xiang; Lou, Xiaoyuan#1; Song, Miao; Yang, Jingfan | CORROSION SCIENCE | 2021 | Auburn Univ; Idaho Natl Lab; Texas A&M Univ; Univ Michigan | USA |  | 10.1016/j.corsci.2021.109739 | dadn | 800H | LPBF | 90 | 600 | 80 | 25 |  | 0 | [7 empty] | powder | 15, 44 | HT 870 1 | uniaxial | 288 | boiling water reactor (BWR) | 0.2, 0.6 |  |  | C(T), ASTM E647 | 0.5
1741 | Effects of heat treatment on corrosion fatigue and stress corrosion crack growth of additive-manufactured Alloy 800H in high-temperature water | Hawkins, Laura R.; He, Lingfeng; Liu, Xiang; Lou, Xiaoyuan#1; Song, Miao; Yang, Jingfan | CORROSION SCIENCE | 2021 | Auburn Univ; Idaho Natl Lab; Texas A&M Univ; Univ Michigan | USA |  | 10.1016/j.corsci.2021.109739 | dadn | 800H | LPBF | 195 | 1200 | 90 | 20 |  | 0 | [7 empty] | powder | 15, 44 | HIP 1204 4 1000 | uniaxial | 288 | boiling water reactor (BWR) | 0.2, 0.6 |  |  | C(T), ASTM E647 | 0.5
1742 | On the fatigue crack growth behavior in 316L stainless steel manufactured by selective laser melting | Leuders, S.; Niendorf, Thomas; Richard, Hans-Albert; Riemer, Andre; Thoene, M.; Troester, Thomas | ENGINEERING FRACTURE MECHANICS | 2014 | Paderborn Univ | Germany | Direct Manufacturing Research Center (DMRC); State of North Rhine Westphalia | 10.1016/j.engfracmech.2014.03.008 | dadn | 316L | LPBF |  |  |  | 30 | 100 | 0 | Ar | [6 empty] | powder | 40 | SURF as-built | uniaxial | 25 |  | 0.1 | Instron EletroPuls E10000 | ASTM E647 | C(T) | 10, 40 |  |  |  | 462 | 565 | 53.7
1743 | On the fatigue crack growth behavior in 316L stainless steel manufactured by selective laser melting | Leuders, S.; Niendorf, Thomas; Richard, Hans-Albert; Riemer, Andre; Thoene, M.; Troester, Thomas | ENGINEERING FRACTURE MECHANICS | 2014 | Paderborn Univ | Germany | Direct Manufacturing Research Center (DMRC); State of North Rhine Westphalia | 10.1016/j.engfracmech.2014.03.008 | dadn | 316L | LPBF |  |  |  | 30 | 100 | 0 | Ar | [6 empty] | powder | 40 | HT 650 2; SURF as-built | uniaxial | 25 |  | 0.1 | Instron EletroPuls E10000 | ASTM E647 | C(T) | 10, 40 |  |  |  | 443 | 595 | 48.6
1744 | On the fatigue crack growth behavior in 316L stainless steel manufactured by selective laser melting | Leuders, S.; Niendorf, Thomas; Richard, Hans-Albert; Riemer, Andre; Thoene, M.; Troester, Thomas | ENGINEERING FRACTURE MECHANICS | 2014 | Paderborn Univ | Germany | Direct Manufacturing Research Center (DMRC); State of North Rhine Westphalia | 10.1016/j.engfracmech.2014.03.008 | dadn | 316L | LPBF |  |  |  | 30 | 100 | 0 | Ar | [6 empty] | powder | 40 | HIP 1150 4 1000; SURF as-built | uniaxial | 25 |  | 0.1 | Instron EletroPuls E10000 | ASTM E647 | C(T) | 10, 40
1745 | On the fatigue crack growth behavior in 316L stainless steel manufactured by selective laser melting | Leuders, S.; Niendorf, Thomas; Richard, Hans-Albert; Riemer, Andre; Thoene, M.; Troester, Thomas | ENGINEERING FRACTURE MECHANICS | 2014 | Paderborn Univ | Germany | Direct Manufacturing Research Center (DMRC); State of North Rhine Westphalia | 10.1016/j.engfracmech.2014.03.008 | dadn | 316L | LPBF |  |  |  | 30 | 100 | 90 | Ar | [6 empty] | powder | 40 | SURF as-built | uniaxial | 25 |  | 0.1 | Instron EletroPuls E10000 | ASTM E647 | C(T) | 10, 40 |  |  |  | 462 | 565 | 53.7
1746 | On the fatigue crack growth behavior in 316L stainless steel manufactured by selective laser melting | Leuders, S.; Niendorf, Thomas; Richard, Hans-Albert; Riemer, Andre; Thoene, M.; Troester, Thomas | ENGINEERING FRACTURE MECHANICS | 2014 | Paderborn Univ | Germany | Direct Manufacturing Research Center (DMRC); State of North Rhine Westphalia | 10.1016/j.engfracmech.2014.03.008 | dadn | 316L | LPBF |  |  |  | 30 | 100 | 90 | Ar | [6 empty] | powder | 40 | HIP 1150 4 1000; SURF as-built | uniaxial | 25 |  | 0.1 | Instron EletroPuls E10000 | ASTM E647 | C(T) | 10, 40
1747 | Resistance of direct metal laser sintered Ti6Al4V alloy against growth of fatigue cracks | Baca, Adrian#1; Konecna, Radomila; Kunz, Ludvik; Nicoletto, Gianni | ENGINEERING FRACTURE MECHANICS | 2017 | Acad Sci Czech Republic; Univ Parma; Univ Zilina | Czech Republic; Italy; Slovakia | Scientific Grant Agency of the Ministry of Education, Science, Research and Sport of the Slovak Republic; University of Zilina | 10.1016/j.engfracmech.2017.03.033 | dadn | Ti64 | LPBF | 200 | 800 | 100 | 30 | 80 | 0 |  | multidirectional | [5 empty] | powder |  | HT 380 8; SURF grind; SURF polish | resonant | 25 |  | 0.1 | Roell/Amsler HFP 5100 resonant testing machine | ASTM E647 | C(T), ASTM E647 | 50, 80 |  |  | 5.4 | 968 | 1255
1748 | Resistance of direct metal laser sintered Ti6Al4V alloy against growth of fatigue cracks | Baca, Adrian#1; Konecna, Radomila; Kunz, Ludvik; Nicoletto, Gianni | ENGINEERING FRACTURE MECHANICS | 2017 | Acad Sci Czech Republic; Univ Parma; Univ Zilina | Czech Republic; Italy; Slovakia | Scientific Grant Agency of the Ministry of Education, Science, Research and Sport of the Slovak Republic; University of Zilina | 10.1016/j.engfracmech.2017.03.033 | dadn | Ti64 | LPBF | 200 | 800 | 100 | 30 | 80 | 0 |  | multidirectional | [5 empty] | powder |  | HT 380 8; SURF grind; SURF polish | resonant | 25 |  | 0.1 | Roell/Amsler HFP 5100 resonant testing machine | ASTM E647 | C(T), ASTM E647 | 50, 80 |  |  | 6.5 | 957 | 1235
1749 | Resistance of direct metal laser sintered Ti6Al4V alloy against growth of fatigue cracks | Baca, Adrian#1; Konecna, Radomila; Kunz, Ludvik; Nicoletto, Gianni | ENGINEERING FRACTURE MECHANICS | 2017 | Acad Sci Czech Republic; Univ Parma; Univ Zilina | Czech Republic; Italy; Slovakia | Scientific Grant Agency of the Ministry of Education, Science, Research and Sport of the Slovak Republic; University of Zilina | 10.1016/j.engfracmech.2017.03.033 | dadn | Ti64 | LPBF | 200 | 800 | 100 | 30 | 80 | 90 |  | multidirectional | [5 empty] | powder |  | HT 380 8; SURF grind; SURF polish | resonant | 25 |  | 0.1 | Roell/Amsler HFP 5100 resonant testing machine | ASTM E647 | C(T), ASTM E647 | 50, 80 |  |  | 7.4 | 952 | 1195
1750 | Effects of crack orientation and heat treatment on fatigue-crack-growth behavior of AM 17-4 PH stainless steel | Bian, Linkan; Doude, Haley; Elwany, Alaa; Mahmoudi, Mohamad; Newman, James C., Jr.; Yadollahi, Aref | ENGINEERING FRACTURE MECHANICS | 2020 | Mississippi State Univ; Texas A&M Univ | USA | Mississippi State University | 10.1016/j.engfracmech.2020.106874 | dadn | 17-4 PH | LPBF | [6 empty] | Ar | [6 empty] | powder |  | HT 1040 0.5; HT 482 1; SURF EDM; SURF polish | LR | 25 |  | 0.1 | servo-hydraulic |  | Modified C(T) | 18 |  |  | 187.3 | 1020 | 1150 | 2.8
1751 | Effects of crack orientation and heat treatment on fatigue-crack-growth behavior of AM 17-4 PH stainless steel | Bian, Linkan; Doude, Haley; Elwany, Alaa; Mahmoudi, Mohamad; Newman, James C., Jr.; Yadollahi, Aref | ENGINEERING FRACTURE MECHANICS | 2020 | Mississippi State Univ; Texas A&M Univ | USA | Mississippi State University | 10.1016/j.engfracmech.2020.106874 | dadn | 17-4 PH | LPBF | [6 empty] | Ar | [6 empty] | powder |  | HT 1040 0.5; HT 482 1; SURF EDM; SURF polish | LR | 25 |  | 0.1 | servo-hydraulic |  | Modified C(T) | 18 |  |  | 187.3 | 1020 | 1150 | 2.8
1752 | Effects of crack orientation and heat treatment on fatigue-crack-growth behavior of AM 17-4 PH stainless steel | Bian, Linkan; Doude, Haley; Elwany, Alaa; Mahmoudi, Mohamad; Newman, James C., Jr.; Yadollahi, Aref | ENGINEERING FRACTURE MECHANICS | 2020 | Mississippi State Univ; Texas A&M Univ | USA | Mississippi State University | 10.1016/j.engfracmech.2020.106874 | dadn | 17-4 PH | LPBF | [5 empty] | 0 | Ar | [6 empty] | powder |  | HT 1040 0.5; HT 482 1; SURF EDM; SURF polish | CA | 25 |  | 0.7 | servo-hydraulic |  | Modified C(T) | 18 |  |  | 187.3 | 650 | 1060 | 14.5
1753 | Effects of crack orientation and heat treatment on fatigue-crack-growth behavior of AM 17-4 PH stainless steel | Bian, Linkan; Doude, Haley; Elwany, Alaa; Mahmoudi, Mohamad; Newman, James C., Jr.; Yadollahi, Aref | ENGINEERING FRACTURE MECHANICS | 2020 | Mississippi State Univ; Texas A&M Univ | USA | Mississippi State University | 10.1016/j.engfracmech.2020.106874 | dadn | 17-4 PH | LPBF | [5 empty] | 0 | Ar | [6 empty] | powder |  | HT 1040 0.5; HT 482 1; SURF EDM; SURF polish | LR | 25 |  | 0.1 | servo-hydraulic |  | Modified C(T) | 18 |  |  | 187.3 | 650 | 1060 | 14.5
1754 | Effects of crack orientation and heat treatment on fatigue-crack-growth behavior of AM 17-4 PH stainless steel | Bian, Linkan; Doude, Haley; Elwany, Alaa; Mahmoudi, Mohamad; Newman, James C., Jr.; Yadollahi, Aref | ENGINEERING FRACTURE MECHANICS | 2020 | Mississippi State Univ; Texas A&M Univ | USA | Mississippi State University | 10.1016/j.engfracmech.2020.106874 | dadn | 17-4 PH | LPBF | [5 empty] | 0 | Ar | [6 empty] | powder |  | HT 1040 0.5; HT 482 1; SURF EDM; SURF polish | CA | 25 |  | 0.1 | servo-hydraulic |  | Modified C(T) | 18 |  |  | 187.3 | 650 | 1060 | 14.5
1755 | Effects of crack orientation and heat treatment on fatigue-crack-growth behavior of AM 17-4 PH stainless steel | Bian, Linkan; Doude, Haley; Elwany, Alaa; Mahmoudi, Mohamad; Newman, James C., Jr.; Yadollahi, Aref | ENGINEERING FRACTURE MECHANICS | 2020 | Mississippi State Univ; Texas A&M Univ | USA | Mississippi State University | 10.1016/j.engfracmech.2020.106874 | dadn | 17-4 PH | LPBF | [5 empty] | 90 | Ar | [6 empty] | powder |  | HT 1040 0.5; HT 482 1; SURF EDM; SURF polish | CA | 25 |  | 0.7 | servo-hydraulic |  | Modified C(T) | 18 |  |  | 187.3 | 580 | 940 | 5.8
1756 | Effects of crack orientation and heat treatment on fatigue-crack-growth behavior of AM 17-4 PH stainless steel | Bian, Linkan; Doude, Haley; Elwany, Alaa; Mahmoudi, Mohamad; Newman, James C., Jr.; Yadollahi, Aref | ENGINEERING FRACTURE MECHANICS | 2020 | Mississippi State Univ; Texas A&M Univ | USA | Mississippi State University | 10.1016/j.engfracmech.2020.106874 | dadn | 17-4 PH | LPBF | [5 empty] | 90 | Ar | [6 empty] | powder |  | HT 1040 0.5; HT 482 1; SURF EDM; SURF polish | CKMAX | 25 |  |  | servo-hydraulic |  | Modified C(T) | 18 |  |  | 187.3 | 580 | 940 | 5.8
1757 | Effects of crack orientation and heat treatment on fatigue-crack-growth behavior of AM 17-4 PH stainless steel | Bian, Linkan; Doude, Haley; Elwany, Alaa; Mahmoudi, Mohamad; Newman, James C., Jr.; Yadollahi, Aref | ENGINEERING FRACTURE MECHANICS | 2020 | Mississippi State Univ; Texas A&M Univ | USA | Mississippi State University | 10.1016/j.engfracmech.2020.106874 | dadn | 17-4 PH | LPBF | [5 empty] | 90 | Ar | [6 empty] | powder |  | HT 1040 0.5; HT 482 1; SURF EDM; SURF polish | CA | 25 |  | 0.7 | servo-hydraulic |  | Modified C(T) | 18 |  |  | 187.3 | 580 | 940 | 5.8
1758 | Effects of crack orientation and heat treatment on fatigue-crack-growth behavior of AM 17-4 PH stainless steel | Bian, Linkan; Doude, Haley; Elwany, Alaa; Mahmoudi, Mohamad; Newman, James C., Jr.; Yadollahi, Aref | ENGINEERING FRACTURE MECHANICS | 2020 | Mississippi State Univ; Texas A&M Univ | USA | Mississippi State University | 10.1016/j.engfracmech.2020.106874 | dadn | 17-4 PH | LPBF | [5 empty] | 90 | Ar | [6 empty] | powder |  | HT 1040 0.5; HT 482 1; SURF EDM; SURF polish | LR | 25 |  | 0.7 | servo-hydraulic |  | Modified C(T) | 18 |  |  | 187.3 | 580 | 940 | 5.8
1759 | Effects of crack orientation and heat treatment on fatigue-crack-growth behavior of AM 17-4 PH stainless steel | Bian, Linkan; Doude, Haley; Elwany, Alaa; Mahmoudi, Mohamad; Newman, James C., Jr.; Yadollahi, Aref | ENGINEERING FRACTURE MECHANICS | 2020 | Mississippi State Univ; Texas A&M Univ | USA | Mississippi State University | 10.1016/j.engfracmech.2020.106874 | dadn | 17-4 PH | LPBF | [5 empty] | 90 | Ar | [6 empty] | powder |  | HT 1040 0.5; HT 482 1; SURF EDM; SURF polish | CA | 25 |  | 0.1 | servo-hydraulic |  | Modified C(T) | 18 |  |  | 187.3 | 580 | 940 | 5.8
1760 | Effects of crack orientation and heat treatment on fatigue-crack-growth behavior of AM 17-4 PH stainless steel | Bian, Linkan; Doude, Haley; Elwany, Alaa; Mahmoudi, Mohamad; Newman, James C., Jr.; Yadollahi, Aref | ENGINEERING FRACTURE MECHANICS | 2020 | Mississippi State Univ; Texas A&M Univ | USA | Mississippi State University | 10.1016/j.engfracmech.2020.106874 | dadn | 17-4 PH | LPBF | [5 empty] | 90 | Ar | [6 empty] | powder |  | HT 1040 0.5; HT 482 1; SURF EDM; SURF polish | LR | 25 |  | 0.1 | servo-hydraulic |  | Modified C(T) | 18 |  |  | 187.3 | 580 | 940 | 5.8
1761 | Effects of crack orientation and heat treatment on fatigue-crack-growth behavior of AM 17-4 PH stainless steel | Bian, Linkan; Doude, Haley; Elwany, Alaa; Mahmoudi, Mohamad; Newman, James C., Jr.; Yadollahi, Aref | ENGINEERING FRACTURE MECHANICS | 2020 | Mississippi State Univ; Texas A&M Univ | USA | Mississippi State University | 10.1016/j.engfracmech.2020.106874 | dadn | 17-4 PH | LPBF | [5 empty] | 90 | Ar | [6 empty] | powder |  | HT 1040 0.5; HT 482 1; SURF EDM; SURF polish | CA | 25 |  | 0.4 | servo-hydraulic |  | Modified C(T) | 18 |  |  | 187.3 | 580 | 940 | 5.8
1762 | Effects of crack orientation and heat treatment on fatigue-crack-growth behavior of AM 17-4 PH stainless steel | Bian, Linkan; Doude, Haley; Elwany, Alaa; Mahmoudi, Mohamad; Newman, James C., Jr.; Yadollahi, Aref | ENGINEERING FRACTURE MECHANICS | 2020 | Mississippi State Univ; Texas A&M Univ | USA | Mississippi State University | 10.1016/j.engfracmech.2020.106874 | dadn | 17-4 PH | LPBF | [5 empty] | 90 | Ar | [6 empty] | powder |  | HT 1040 0.5; HT 482 1; SURF EDM; SURF polish | CKMAX | 25 |  |  | servo-hydraulic |  | Modified C(T) | 18 |  |  | 187.3 | 1020 | 1150 | 2.8
1763 | Effects of crack orientation and heat treatment on fatigue-crack-growth behavior of AM 17-4 PH stainless steel | Bian, Linkan; Doude, Haley; Elwany, Alaa; Mahmoudi, Mohamad; Newman, James C., Jr.; Yadollahi, Aref | ENGINEERING FRACTURE MECHANICS | 2020 | Mississippi State Univ; Texas A&M Univ | USA | Mississippi State University | 10.1016/j.engfracmech.2020.106874 | dadn | 17-4 PH | LPBF | [5 empty] | 90 | Ar | [6 empty] | powder |  | HT 1040 0.5; HT 482 1; SURF EDM; SURF polish | CA | 25 |  | 0.7 | servo-hydraulic |  | Modified C(T) | 18 |  |  | 187.3 | 1020 | 1150 | 2.8
1764 | Effects of crack orientation and heat treatment on fatigue-crack-growth behavior of AM 17-4 PH stainless steel | Bian, Linkan; Doude, Haley; Elwany, Alaa; Mahmoudi, Mohamad; Newman, James C., Jr.; Yadollahi, Aref | ENGINEERING FRACTURE MECHANICS | 2020 | Mississippi State Univ; Texas A&M Univ | USA | Mississippi State University | 10.1016/j.engfracmech.2020.106874 | dadn | 17-4 PH | LPBF | [5 empty] | 90 | Ar | [6 empty] | powder |  | HT 1040 0.5; HT 482 1; SURF EDM; SURF polish | LR | 25 |  | 0.7 | servo-hydraulic |  | Modified C(T) | 18 |  |  | 187.3 | 1020 | 1150 | 2.8
1765 | Effects of crack orientation and heat treatment on fatigue-crack-growth behavior of AM 17-4 PH stainless steel | Bian, Linkan; Doude, Haley; Elwany, Alaa; Mahmoudi, Mohamad; Newman, James C., Jr.; Yadollahi, Aref | ENGINEERING FRACTURE MECHANICS | 2020 | Mississippi State Univ; Texas A&M Univ | USA | Mississippi State University | 10.1016/j.engfracmech.2020.106874 | dadn | 17-4 PH | LPBF | [5 empty] | 90 | Ar | [6 empty] | powder |  | HT 1040 0.5; HT 482 1; SURF EDM; SURF polish | CA | 25 |  | 0.1 | servo-hydraulic |  | Modified C(T) | 18 |  |  | 187.3 | 1020 | 1150 | 2.8
1766 | Effects of crack orientation and heat treatment on fatigue-crack-growth behavior of AM 17-4 PH stainless steel | Bian, Linkan; Doude, Haley; Elwany, Alaa; Mahmoudi, Mohamad; Newman, James C., Jr.; Yadollahi, Aref | ENGINEERING FRACTURE MECHANICS | 2020 | Mississippi State Univ; Texas A&M Univ | USA | Mississippi State University | 10.1016/j.engfracmech.2020.106874 | dadn | 17-4 PH | LPBF | [5 empty] | 90 | Ar | [6 empty] | powder |  | HT 1040 0.5; HT 482 1; SURF EDM; SURF polish | LR | 25 |  | 0.1 | servo-hydraulic |  | Modified C(T) | 18 |  |  | 187.3 | 1020 | 1150 | 2.8
1767 | Effects of crack orientation and heat treatment on fatigue-crack-growth behavior of AM 17-4 PH stainless steel | Bian, Linkan; Doude, Haley; Elwany, Alaa; Mahmoudi, Mohamad; Newman, James C., Jr.; Yadollahi, Aref | ENGINEERING FRACTURE MECHANICS | 2020 | Mississippi State Univ; Texas A&M Univ | USA | Mississippi State University | 10.1016/j.engfracmech.2020.106874 | dadn | 17-4 PH | LPBF | [5 empty] | 90 | Ar | [6 empty] | powder |  | HT 1040 0.5; HT 482 1; SURF EDM; SURF polish | CA | 25 |  | 0.4 | servo-hydraulic |  | Modified C(T) | 18 |  |  | 187.3 | 1020 | 1150 | 2.8
1768 | Influence of in situ micro-rolling on the improved strength and ductility of hybrid additively manufactured metals | Hu, Yanan; Ao, Ni; Wu, Shengchuan; Yu, Yukuang; Zhang, Haiou; Qian, Weijian; Guo, Guangping; Zhang, Mingbo; Wang, Guilan | ENGINEERING FRACTURE MECHANICS | 2021 | Southwest Jiaotong Univ.; Huazhong Univ. of Sci. & Technol. | Peoples R China | Joint Fund of Large-scale Scientific Facility of the National Natural Science Foundation of China; National Key Research and Development Project | 10.1016/j.engfracmech.2021.107868 | dadn | Ti64 | WAAM+ROLL |  | 5 |  | 1250 |  | 0 | 85% Ar+ 15% He |  |  | 0.023 | 110000 | 120 |  | wire | 1200 |  | decrease SIF | 25 |  | 0.1 | MTS 810 |  | C(T) | 10 |  |  | 101 | 789 | 876 | 11
1769 | Influence of in situ micro-rolling on the improved strength and ductility of hybrid additively manufactured metals | Hu, Yanan; Ao, Ni; Wu, Shengchuan; Yu, Yukuang; Zhang, Haiou; Qian, Weijian; Guo, Guangping; Zhang, Mingbo; Wang, Guilan | ENGINEERING FRACTURE MECHANICS | 2021 | Southwest Jiaotong Univ.; Huazhong Univ. of Sci. & Technol. | Peoples R China | Joint Fund of Large-scale Scientific Facility of the National Natural Science Foundation of China; National Key Research and Development Project | 10.1016/j.engfracmech.2021.107868 | dadn | Ti64 | WAAM+ROLL |  | 5 |  | 1250 |  | 0 | 85% Ar+ 15% He |  |  | 0.023 | 110000 | 120 |  | wire | 1200 |  | decrease SIF | 25 |  | 0.1 | MTS 810 |  | C(T) | 10 |  |  | 101 | 789 | 876 | 11
1770 | Influence of in situ micro-rolling on the improved strength and ductility of hybrid additively manufactured metals | Hu, Yanan; Ao, Ni; Wu, Shengchuan; Yu, Yukuang; Zhang, Haiou; Qian, Weijian; Guo, Guangping; Zhang, Mingbo; Wang, Guilan | ENGINEERING FRACTURE MECHANICS | 2021 | Southwest Jiaotong Univ.; Huazhong Univ. of Sci. & Technol. | Peoples R China | Joint Fund of Large-scale Scientific Facility of the National Natural Science Foundation of China; National Key Research and Development Project | 10.1016/j.engfracmech.2021.107868 | dadn | Ti64 | WAAM+ROLL |  | 5 |  | 1250 |  | 90 | 85% Ar+ 15% He |  |  | 0.023 | 110000 | 120 |  | wire | 1200 |  | decrease SIF | 25 |  | 0.1 | MTS 810 |  | C(T) | 10 |  |  | 101 | 789 | 876 | 11
1771 | Influence of in situ micro-rolling on the improved strength and ductility of hybrid additively manufactured metals | Hu, Yanan; Ao, Ni; Wu, Shengchuan; Yu, Yukuang; Zhang, Haiou; Qian, Weijian; Guo, Guangping; Zhang, Mingbo; Wang, Guilan | ENGINEERING FRACTURE MECHANICS | 2021 | Southwest Jiaotong Univ.; Huazhong Univ. of Sci. & Technol. | Peoples R China | Joint Fund of Large-scale Scientific Facility of the National Natural Science Foundation of China; National Key Research and Development Project | 10.1016/j.engfracmech.2021.107868 | dadn | Ti64 | WAAM+ROLL |  | 5 |  | 1250 |  | 0 | 85% Ar+ 15% He |  |  | 0.023 | 110000 | 120 |  | wire | 1200 |  | decrease SIF | 25 |  | 0.1 | MTS 810 |  | C(T) | 10 |  |  |  | 710 | 820 | 7
1772 | Characterising and representing small crack growth in an additive manufactured titanium alloy | Shamir, Muhammad#1; Syed, Abdul Khadar; Zhang Xiang | ENGINEERING FRACTURE MECHANICS | 2021 | Coventry Univ | UK | Coventry University; UK Research & Innovation (UKRI)Engineering & Physical Sciences Research Council (EPSRC); WAAMMat programme | 10.1016/j.engfracmech.2021.107876 | dadn | Ti64 | WAAM | [5 empty] | 0 | Ar | [6 empty] | wire | 1200 | SURF polish | uniaxial | 25 |  | 0.1 |  | ASTM E647 | C(T), ASTM E647 | 10
1773 | Characterising and representing small crack growth in an additive manufactured titanium alloy | Shamir, Muhammad#1; Syed, Abdul Khadar; Zhang Xiang | ENGINEERING FRACTURE MECHANICS | 2021 | Coventry Univ | UK | Coventry University; UK Research & Innovation (UKRI)Engineering & Physical Sciences Research Council (EPSRC); WAAMMat programme | 10.1016/j.engfracmech.2021.107876 | dadn | Ti64 | WAAM | [5 empty] | 0 | Ar | [6 empty] | wire | 1200 | SURF polish | uniaxial | 25 |  | 0.1 |  | ASTM E647 | C(T), ASTM E647 | 10
1774 | On the mechanical behaviour of titanium alloy TiAl6V4 manufactured by selective laser melting: Fatigue resistance and crack growth performance | Lenders, S.; Maier, Hans Juergen; Niendorf, Thomas; Richard, Hans-Albert; Riemer, Andre; Thoene, M.; Troester, Thomas | INTERNATIONAL JOURNAL OF FATIGUE | 2013 | Paderborn Univ | Germany | Direct Manufacturing Research Center (DMRC); State of North Rhine Westphalia | 10.1016/j.ijfatigue.2012.11.011 | dadn | Ti64 | LPBF |  |  |  | 30 | 100 | 90 | [7 empty] | powder | 40 |  | uniaxial | 25 |  | 0.1 | Instron EletroPuls E10000 |  | C(T), ASTM E647 | 10, 40 |  |  |  | 1008 | 1080 | 1.6
1775 | On the mechanical behaviour of titanium alloy TiAl6V4 manufactured by selective laser melting: Fatigue resistance and crack growth performance | Lenders, S.; Maier, Hans Juergen; Niendorf, Thomas; Richard, Hans-Albert; Riemer, Andre; Thoene, M.; Troester, Thomas | INTERNATIONAL JOURNAL OF FATIGUE | 2013 | Paderborn Univ | Germany | Direct Manufacturing Research Center (DMRC); State of North Rhine Westphalia | 10.1016/j.ijfatigue.2012.11.011 | dadn | Ti64 | LPBF |  |  |  | 30 | 100 | 90 | [7 empty] | powder | 40 | HT 800 2 | uniaxial | 25 |  | 0.1 | Instron EletroPuls E10000 |  | C(T), ASTM E647 | 10, 40 |  |  |  | 962 | 1040 | 5
1776 | On the mechanical behaviour of titanium alloy TiAl6V4 manufactured by selective laser melting: Fatigue resistance and crack growth performance | Lenders, S.; Maier, Hans Juergen; Niendorf, Thomas; Richard, Hans-Albert; Riemer, Andre; Thoene, M.; Troester, Thomas | INTERNATIONAL JOURNAL OF FATIGUE | 2013 | Paderborn Univ | Germany | Direct Manufacturing Research Center (DMRC); State of North Rhine Westphalia | 10.1016/j.ijfatigue.2012.11.011 | dadn | Ti64 | LPBF |  |  |  | 30 | 100 | 90 | [7 empty] | powder | 40 | HT 1050 2 | uniaxial | 25 |  | 0.1 | Instron EletroPuls E10000 |  | C(T), ASTM E647 | 10, 40 |  |  |  | 798 | 945 | 11.6
1777 | On the mechanical behaviour of titanium alloy TiAl6V4 manufactured by selective laser melting: Fatigue resistance and crack growth performance | Lenders, S.; Maier, Hans Juergen; Niendorf, Thomas; Richard, Hans-Albert; Riemer, Andre; Thoene, M.; Troester, Thomas | INTERNATIONAL JOURNAL OF FATIGUE | 2013 | Paderborn Univ | Germany | Direct Manufacturing Research Center (DMRC); State of North Rhine Westphalia | 10.1016/j.ijfatigue.2012.11.011 | dadn | Ti64 | LPBF |  |  |  | 30 | 100 | 90 | [7 empty] | powder | 40 | HIP 920 2 1000 | uniaxial | 25 |  | 0.1 | Instron EletroPuls E10000 |  | C(T), ASTM E647 | 10, 40 |  |  |  | 912 | 1005 | 8.3
1778 | On the mechanical behaviour of titanium alloy TiAl6V4 manufactured by selective laser melting: Fatigue resistance and crack growth performance | Lenders, S.; Maier, Hans Juergen; Niendorf, Thomas; Richard, Hans-Albert; Riemer, Andre; Thoene, M.; Troester, Thomas | INTERNATIONAL JOURNAL OF FATIGUE | 2013 | Paderborn Univ | Germany | Direct Manufacturing Research Center (DMRC); State of North Rhine Westphalia | 10.1016/j.ijfatigue.2012.11.011 | dadn | Ti64 | LPBF |  |  |  | 30 | 100 | 0 | [7 empty] | powder | 40 |  | uniaxial | 25 |  | 0.1 | Instron EletroPuls E10000 |  | C(T), ASTM E647 | 10, 40
1779 | On the mechanical behaviour of titanium alloy TiAl6V4 manufactured by selective laser melting: Fatigue resistance and crack growth performance | Lenders, S.; Maier, Hans Juergen; Niendorf, Thomas; Richard, Hans-Albert; Riemer, Andre; Thoene, M.; Troester, Thomas | INTERNATIONAL JOURNAL OF FATIGUE | 2013 | Paderborn Univ | Germany | Direct Manufacturing Research Center (DMRC); State of North Rhine Westphalia | 10.1016/j.ijfatigue.2012.11.011 | dadn | Ti64 | LPBF |  |  |  | 30 | 100 | 0 | [7 empty] | powder | 40 | HT 800 2 | uniaxial | 25 |  | 0.1 | Instron EletroPuls E10000 |  | C(T), ASTM E647 | 10, 40
1780 | On the mechanical behaviour of titanium alloy TiAl6V4 manufactured by selective laser melting: Fatigue resistance and crack growth performance | Lenders, S.; Maier, Hans Juergen; Niendorf, Thomas; Richard, Hans-Albert; Riemer, Andre; Thoene, M.; Troester, Thomas | INTERNATIONAL JOURNAL OF FATIGUE | 2013 | Paderborn Univ | Germany | Direct Manufacturing Research Center (DMRC); State of North Rhine Westphalia | 10.1016/j.ijfatigue.2012.11.011 | dadn | Ti64 | LPBF |  |  |  | 30 | 100 | 0 | [7 empty] | powder | 40 | HT 1050 2 | uniaxial | 25 |  | 0.1 | Instron EletroPuls E10000 |  | C(T), ASTM E647 | 10, 40
1781 | On the mechanical behaviour of titanium alloy TiAl6V4 manufactured by selective laser melting: Fatigue resistance and crack growth performance | Lenders, S.; Maier, Hans Juergen; Niendorf, Thomas; Richard, Hans-Albert; Riemer, Andre; Thoene, M.; Troester, Thomas | INTERNATIONAL JOURNAL OF FATIGUE | 2013 | Paderborn Univ | Germany | Direct Manufacturing Research Center (DMRC); State of North Rhine Westphalia | 10.1016/j.ijfatigue.2012.11.011 | dadn | Ti64 | LPBF |  |  |  | 30 | 100 | 0 | [7 empty] | powder | 40 | HIP 920 2 1000 | uniaxial | 25 |  | 0.1 | Instron EletroPuls E10000 |  | C(T), ASTM E647 | 10, 40
1782 | Defect distribution and microstructure heterogeneity effects on fracture resistance and fatigue behavior of EBM Ti-6Al-4V | Lewandowski, John J.; Salem, Ayman A.; Satko, Daniel P.; Seifi, Mohsen; Shaffer, Joshua | INTERNATIONAL JOURNAL OF FATIGUE | 2017 | Case Western Reserve Univ; Mat Resources LLC | USA | ASTM International; America Makes; Armington Professorship; Naval Air Systems Command (NAVAIR), US Navy | 10.1016/j.ijfatigue.2016.06.001 | dadn | Ti64 | EBM | -1001 | -1001 | -1001 | 50 | -1001 | 0 |  | alternating | 90 |  |  |  |  | powder | 40, 105 |  | uniaxial | 25 |  | 0.1 |  | ASTM E647 |  | 20
1783 | Defect distribution and microstructure heterogeneity effects on fracture resistance and fatigue behavior of EBM Ti-6Al-4V | Lewandowski, John J.; Salem, Ayman A.; Satko, Daniel P.; Seifi, Mohsen; Shaffer, Joshua | INTERNATIONAL JOURNAL OF FATIGUE | 2017 | Case Western Reserve Univ; Mat Resources LLC | USA | ASTM International; America Makes; Armington Professorship; Naval Air Systems Command (NAVAIR), US Navy | 10.1016/j.ijfatigue.2016.06.001 | dadn | Ti64 | EBM | -1001 | -1001 | -1001 | 50 | -1001 | 0 |  | alternating | 90 |  |  |  |  | powder | 40, 105 |  | uniaxial | 25 |  | 0.1 |  | ASTM E647 |  | 20
1784 | Defect distribution and microstructure heterogeneity effects on fracture resistance and fatigue behavior of EBM Ti-6Al-4V | Lewandowski, John J.; Salem, Ayman A.; Satko, Daniel P.; Seifi, Mohsen; Shaffer, Joshua | INTERNATIONAL JOURNAL OF FATIGUE | 2017 | Case Western Reserve Univ; Mat Resources LLC | USA | ASTM International; America Makes; Armington Professorship; Naval Air Systems Command (NAVAIR), US Navy | 10.1016/j.ijfatigue.2016.06.001 | dadn | Ti64 | EBM | -1001 | -1001 | -1001 | 50 | -1001 | 0 |  | alternating | 90 |  |  |  |  | powder | 40, 105 |  | uniaxial | 25 |  | 0.1 |  | ASTM E647 |  | 20
1785 | Defect distribution and microstructure heterogeneity effects on fracture resistance and fatigue behavior of EBM Ti-6Al-4V | Lewandowski, John J.; Salem, Ayman A.; Satko, Daniel P.; Seifi, Mohsen; Shaffer, Joshua | INTERNATIONAL JOURNAL OF FATIGUE | 2017 | Case Western Reserve Univ; Mat Resources LLC | USA | ASTM International; America Makes; Armington Professorship; Naval Air Systems Command (NAVAIR), US Navy | 10.1016/j.ijfatigue.2016.06.001 | dadn | Ti64 | EBM | -1001 | -1001 | -1001 | 50 | -1001 | 0 |  | alternating | 90 |  |  |  |  | powder | 40, 105 |  | uniaxial | 25 |  | 0.3 |  | ASTM E647 |  | 20
1786 | Defect distribution and microstructure heterogeneity effects on fracture resistance and fatigue behavior of EBM Ti-6Al-4V | Lewandowski, John J.; Salem, Ayman A.; Satko, Daniel P.; Seifi, Mohsen; Shaffer, Joshua | INTERNATIONAL JOURNAL OF FATIGUE | 2017 | Case Western Reserve Univ; Mat Resources LLC | USA | ASTM International; America Makes; Armington Professorship; Naval Air Systems Command (NAVAIR), US Navy | 10.1016/j.ijfatigue.2016.06.001 | dadn | Ti64 | EBM | -1001 | -1001 | -1001 | 50 | -1001 | 0 |  | alternating | 90 |  |  |  |  | powder | 40, 105 | HIP 950 3 1000 | uniaxial | 25 |  | 0.3 |  | ASTM E647 |  | 20
1787 | Defect distribution and microstructure heterogeneity effects on fracture resistance and fatigue behavior of EBM Ti-6Al-4V | Lewandowski, John J.; Salem, Ayman A.; Satko, Daniel P.; Seifi, Mohsen; Shaffer, Joshua | INTERNATIONAL JOURNAL OF FATIGUE | 2017 | Case Western Reserve Univ; Mat Resources LLC | USA | ASTM International; America Makes; Armington Professorship; Naval Air Systems Command (NAVAIR), US Navy | 10.1016/j.ijfatigue.2016.06.001 | dadn | Ti64 | EBM | -1001 | -1001 | -1001 | 50 | -1001 | 90 |  | alternating | 90 |  |  |  |  | powder | 40, 105 |  | uniaxial | 25 |  | 0.3 |  | ASTM E647 |  | 20
1788 | Defect distribution and microstructure heterogeneity effects on fracture resistance and fatigue behavior of EBM Ti-6Al-4V | Lewandowski, John J.; Salem, Ayman A.; Satko, Daniel P.; Seifi, Mohsen; Shaffer, Joshua | INTERNATIONAL JOURNAL OF FATIGUE | 2017 | Case Western Reserve Univ; Mat Resources LLC | USA | ASTM International; America Makes; Armington Professorship; Naval Air Systems Command (NAVAIR), US Navy | 10.1016/j.ijfatigue.2016.06.001 | dadn | Ti64 | EBM | -1001 | -1001 | -1001 | 50 | -1001 | 90 |  | alternating | 90 |  |  |  |  | powder | 40, 105 | HIP 950 3 1000 | uniaxial | 25 |  | 0.3 |  | ASTM E647 |  | 20
1789 | Defect distribution and microstructure heterogeneity effects on fracture resistance and fatigue behavior of EBM Ti-6Al-4V | Lewandowski, John J.; Salem, Ayman A.; Satko, Daniel P.; Seifi, Mohsen; Shaffer, Joshua | INTERNATIONAL JOURNAL OF FATIGUE | 2017 | Case Western Reserve Univ; Mat Resources LLC | USA | ASTM International; America Makes; Armington Professorship; Naval Air Systems Command (NAVAIR), US Navy | 10.1016/j.ijfatigue.2016.06.001 | dadn | Ti64 | EBM | -1001 | -1001 | -1001 | 50 | -1001 | 0 |  | alternating | 90 |  |  |  |  | powder | 40, 105 |  | uniaxial | 25 |  | 0.7 |  | ASTM E647 |  | 20
1790 | Defect distribution and microstructure heterogeneity effects on fracture resistance and fatigue behavior of EBM Ti-6Al-4V | Lewandowski, John J.; Salem, Ayman A.; Satko, Daniel P.; Seifi, Mohsen; Shaffer, Joshua | INTERNATIONAL JOURNAL OF FATIGUE | 2017 | Case Western Reserve Univ; Mat Resources LLC | USA | ASTM International; America Makes; Armington Professorship; Naval Air Systems Command (NAVAIR), US Navy | 10.1016/j.ijfatigue.2016.06.001 | dadn | Ti64 | EBM | -1001 | -1001 | -1001 | 50 | -1001 | 0 |  | alternating | 90 |  |  |  |  | powder | 40, 105 |  | uniaxial | 25 |  | 0.7 |  | ASTM E647 |  | 20
1791 | Defect distribution and microstructure heterogeneity effects on fracture resistance and fatigue behavior of EBM Ti-6Al-4V | Lewandowski, John J.; Salem, Ayman A.; Satko, Daniel P.; Seifi, Mohsen; Shaffer, Joshua | INTERNATIONAL JOURNAL OF FATIGUE | 2017 | Case Western Reserve Univ; Mat Resources LLC | USA | ASTM International; America Makes; Armington Professorship; Naval Air Systems Command (NAVAIR), US Navy | 10.1016/j.ijfatigue.2016.06.001 | dadn | Ti64 | EBM | -1001 | -1001 | -1001 | 50 | -1001 | 0 |  | alternating | 90 |  |  |  |  | powder | 40, 105 |  | uniaxial | 25 |  | 0.7 |  | ASTM E647 |  | 20
1792 | Defect distribution and microstructure heterogeneity effects on fracture resistance and fatigue behavior of EBM Ti-6Al-4V | Lewandowski, John J.; Salem, Ayman A.; Satko, Daniel P.; Seifi, Mohsen; Shaffer, Joshua | INTERNATIONAL JOURNAL OF FATIGUE | 2017 | Case Western Reserve Univ; Mat Resources LLC | USA | ASTM International; America Makes; Armington Professorship; Naval Air Systems Command (NAVAIR), US Navy | 10.1016/j.ijfatigue.2016.06.001 | dadn | Ti64 | EBM | -1001 | -1001 | -1001 | 50 | -1001 | 0 |  | alternating | 90 |  |  |  |  | powder | 40, 105 |  | uniaxial | 25 |  | 0.3 |  | ASTM E647 |  | 20
1793 | Defect distribution and microstructure heterogeneity effects on fracture resistance and fatigue behavior of EBM Ti-6Al-4V | Lewandowski, John J.; Salem, Ayman A.; Satko, Daniel P.; Seifi, Mohsen; Shaffer, Joshua | INTERNATIONAL JOURNAL OF FATIGUE | 2017 | Case Western Reserve Univ; Mat Resources LLC | USA | ASTM International; America Makes; Armington Professorship; Naval Air Systems Command (NAVAIR), US Navy | 10.1016/j.ijfatigue.2016.06.001 | dadn | Ti64 | EBM | -1001 | -1001 | -1001 | 50 | -1001 | 0 |  | alternating | 90 |  |  |  |  | powder | 40, 105 | HIP 950 3 1000 | uniaxial | 25 |  | 0.3 |  | ASTM E647 |  | 20
1794 | Defect distribution and microstructure heterogeneity effects on fracture resistance and fatigue behavior of EBM Ti-6Al-4V | Lewandowski, John J.; Salem, Ayman A.; Satko, Daniel P.; Seifi, Mohsen; Shaffer, Joshua | INTERNATIONAL JOURNAL OF FATIGUE | 2017 | Case Western Reserve Univ; Mat Resources LLC | USA | ASTM International; America Makes; Armington Professorship; Naval Air Systems Command (NAVAIR), US Navy | 10.1016/j.ijfatigue.2016.06.001 | dadn | Ti64 | EBM | -1001 | -1001 | -1001 | 50 | -1001 | 90 |  | alternating | 90 |  |  |  |  | powder | 40, 105 |  | uniaxial | 25 |  | 0.3 |  | ASTM E647 |  | 20
1795 | Defect distribution and microstructure heterogeneity effects on fracture resistance and fatigue behavior of EBM Ti-6Al-4V | Lewandowski, John J.; Salem, Ayman A.; Satko, Daniel P.; Seifi, Mohsen; Shaffer, Joshua | INTERNATIONAL JOURNAL OF FATIGUE | 2017 | Case Western Reserve Univ; Mat Resources LLC | USA | ASTM International; America Makes; Armington Professorship; Naval Air Systems Command (NAVAIR), US Navy | 10.1016/j.ijfatigue.2016.06.001 | dadn | Ti64 | EBM | -1001 | -1001 | -1001 | 50 | -1001 | 90 |  | alternating | 90 |  |  |  |  | powder | 40, 105 | HIP 950 3 1000 | uniaxial | 25 |  | 0.3 |  | ASTM E647 |  | 20
1796 | Fatigue crack growth behavior and microstructural mechanisms in Ti-6Al-4V manufactured by laser engineered net shaping | Brown, Eric J.; Lados, Diana A.; Vigilante, Gregory N.; Zhai, Yuwei | INTERNATIONAL JOURNAL OF FATIGUE | 2016 | Benet Labs; Worcester Polytech Inst | USA |  | 10.1016/j.ijfatigue.2016.08.009 | dadn | Ti64 | LENS | 330 | 10 | 500 | 300 |  | 90 |  | alternating | 90 |  |  |  | 0.0167 | powder |  |  | uniaxial | 25 |  | 0.1 | Instron 8502 | ASTM E647 | C(T), ASTM E647 | 20 |  |  |  | 1005 | 1103 | 4
1797 | Fatigue crack growth behavior and microstructural mechanisms in Ti-6Al-4V manufactured by laser engineered net shaping | Brown, Eric J.; Lados, Diana A.; Vigilante, Gregory N.; Zhai, Yuwei | INTERNATIONAL JOURNAL OF FATIGUE | 2016 | Benet Labs; Worcester Polytech Inst | USA |  | 10.1016/j.ijfatigue.2016.08.009 | dadn | Ti64 | LENS | 330 | 10 | 500 | 300 |  | 90 |  | alternating | 90 |  |  |  | 0.0167 | powder |  | HT 760 1 | uniaxial | 25 |  | 0.1 | Instron 8502 | ASTM E647 | C(T), ASTM E647 | 20 |  |  |  | 1000 | 1073 | 9
1798 | Fatigue crack growth behavior and microstructural mechanisms in Ti-6Al-4V manufactured by laser engineered net shaping | Brown, Eric J.; Lados, Diana A.; Vigilante, Gregory N.; Zhai, Yuwei | INTERNATIONAL JOURNAL OF FATIGUE | 2016 | Benet Labs; Worcester Polytech Inst | USA |  | 10.1016/j.ijfatigue.2016.08.009 | dadn | Ti64 | LENS | 780 | 13.3 | 1000 | 400 |  | 90 |  | alternating | 90 |  |  |  | 0.033 | powder |  |  | uniaxial | 25 |  | 0.1 | Instron 8502 | ASTM E647 | C(T), ASTM E647 | 20 |  |  |  | 990 | 1042 | 7
1799 | Fatigue crack growth behavior and microstructural mechanisms in Ti-6Al-4V manufactured by laser engineered net shaping | Brown, Eric J.; Lados, Diana A.; Vigilante, Gregory N.; Zhai, Yuwei | INTERNATIONAL JOURNAL OF FATIGUE | 2016 | Benet Labs; Worcester Polytech Inst | USA |  | 10.1016/j.ijfatigue.2016.08.009 | dadn | Ti64 | LENS | 780 | 13.3 | 1000 | 400 |  | 90 |  | alternating | 90 |  |  |  | 0.033 | powder |  | HT 760 1 | uniaxial | 25 |  | 0.1 | Instron 8502 | ASTM E647 | C(T), ASTM E647 | 20 |  |  |  | 991 | 1044 | 10
1800 | Fatigue crack growth behavior and microstructural mechanisms in Ti-6Al-4V manufactured by laser engineered net shaping | Brown, Eric J.; Lados, Diana A.; Vigilante, Gregory N.; Zhai, Yuwei | INTERNATIONAL JOURNAL OF FATIGUE | 2016 | Benet Labs; Worcester Polytech Inst | USA |  | 10.1016/j.ijfatigue.2016.08.009 | dadn | Ti64 | LENS | 330 | 10 | 500 | 300 |  | 0 |  | alternating | 90 |  |  |  | 0.0167 | powder |  |  | uniaxial | 25 |  | 0.1 | Instron 8502 | ASTM E647 | C(T), ASTM E647 | 20 |  |  |  | 1005 | 1103 | 4
1801 | Fatigue crack growth behavior and microstructural mechanisms in Ti-6Al-4V manufactured by laser engineered net shaping | Brown, Eric J.; Lados, Diana A.; Vigilante, Gregory N.; Zhai, Yuwei | INTERNATIONAL JOURNAL OF FATIGUE | 2016 | Benet Labs; Worcester Polytech Inst | USA |  | 10.1016/j.ijfatigue.2016.08.009 | dadn | Ti64 | LENS | 330 | 10 | 500 | 300 |  | 0 |  | alternating | 90 |  |  |  | 0.0167 | powder |  | HT 760 1 | uniaxial | 25 |  | 0.1 | Instron 8502 | ASTM E647 | C(T), ASTM E647 | 20 |  |  |  | 1000 | 1073 | 9
1802 | Fatigue crack growth behavior and microstructural mechanisms in Ti-6Al-4V manufactured by laser engineered net shaping | Brown, Eric J.; Lados, Diana A.; Vigilante, Gregory N.; Zhai, Yuwei | INTERNATIONAL JOURNAL OF FATIGUE | 2016 | Benet Labs; Worcester Polytech Inst | USA |  | 10.1016/j.ijfatigue.2016.08.009 | dadn | Ti64 | LENS | 780 | 13.3 | 1000 | 400 |  | 0 |  | alternating | 90 |  |  |  | 0.033 | powder |  |  | uniaxial | 25 |  | 0.1 | Instron 8502 | ASTM E647 | C(T), ASTM E647 | 20 |  |  |  | 990 | 1042 | 7
1803 | Fatigue crack growth behavior and microstructural mechanisms in Ti-6Al-4V manufactured by laser engineered net shaping | Brown, Eric J.; Lados, Diana A.; Vigilante, Gregory N.; Zhai, Yuwei | INTERNATIONAL JOURNAL OF FATIGUE | 2016 | Benet Labs; Worcester Polytech Inst | USA |  | 10.1016/j.ijfatigue.2016.08.009 | dadn | Ti64 | LENS | 780 | 13.3 | 1000 | 400 |  | 0 |  | alternating | 90 |  |  |  | 0.033 | powder |  | HT 760 1 | uniaxial | 25 |  | 0.1 | Instron 8502 | ASTM E647 | C(T), ASTM E647 | 20 |  |  |  | 991 | 1044 | 10
1804 | Fatigue crack growth behavior and microstructural mechanisms in Ti-6Al-4V manufactured by laser engineered net shaping | Brown, Eric J.; Lados, Diana A.; Vigilante, Gregory N.; Zhai, Yuwei | INTERNATIONAL JOURNAL OF FATIGUE | 2016 | Benet Labs; Worcester Polytech Inst | USA |  | 10.1016/j.ijfatigue.2016.08.009 | dadn | Ti64 | LENS | 330 | 10 | 500 | 300 |  | 90 |  | alternating | 90 |  |  |  | 0.0167 | powder |  |  | uniaxial | 25 |  | 0.8 | Instron 8502 | ASTM E647 | C(T), ASTM E647 | 20 |  |  |  | 1005 | 1103 | 4
1805 | Fatigue crack growth behavior and microstructural mechanisms in Ti-6Al-4V manufactured by laser engineered net shaping | Brown, Eric J.; Lados, Diana A.; Vigilante, Gregory N.; Zhai, Yuwei | INTERNATIONAL JOURNAL OF FATIGUE | 2016 | Benet Labs; Worcester Polytech Inst | USA |  | 10.1016/j.ijfatigue.2016.08.009 | dadn | Ti64 | LENS | 780 | 13.3 | 1000 | 400 |  | 90 |  | alternating | 90 |  |  |  | 0.033 | powder |  |  | uniaxial | 25 |  | 0.8 | Instron 8502 | ASTM E647 | C(T), ASTM E647 | 20 |  |  |  | 990 | 1042 | 7
1806 | Fatigue crack growth behavior and microstructural mechanisms in Ti-6Al-4V manufactured by laser engineered net shaping | Brown, Eric J.; Lados, Diana A.; Vigilante, Gregory N.; Zhai, Yuwei | INTERNATIONAL JOURNAL OF FATIGUE | 2016 | Benet Labs; Worcester Polytech Inst | USA |  | 10.1016/j.ijfatigue.2016.08.009 | dadn | Ti64 | LENS | 330 | 10 | 500 | 300 |  | 90 |  | alternating | 90 |  |  |  | 0.0167 | powder |  | HT 760 1 | uniaxial | 25 |  | 0.8 | Instron 8502 | ASTM E647 | C(T), ASTM E647 | 20 |  |  |  | 1000 | 1073 | 9
1807 | Fatigue crack growth behavior and microstructural mechanisms in Ti-6Al-4V manufactured by laser engineered net shaping | Brown, Eric J.; Lados, Diana A.; Vigilante, Gregory N.; Zhai, Yuwei | INTERNATIONAL JOURNAL OF FATIGUE | 2016 | Benet Labs; Worcester Polytech Inst | USA |  | 10.1016/j.ijfatigue.2016.08.009 | dadn | Ti64 | LENS | 780 | 13.3 | 1000 | 400 |  | 90 |  | alternating | 90 |  |  |  | 0.033 | powder |  | HT 760 1 | uniaxial | 25 |  | 0.8 | Instron 8502 | ASTM E647 | C(T), ASTM E647 | 20 |  |  |  | 991 | 1044 | 10
1808 | Long fatigue crack propagation behavior of Inconel 625 processed by laser powder bed fusion: Influence of build orientation and post-processing conditions | Brailovski, Vladimir; Poulin, J. -R.#1; Terriault, Patrick | INTERNATIONAL JOURNAL OF FATIGUE | 2018 | Ecole Technol Super | Canada | Fonds de Recherche du Quebec Nature et Technologie (FRQNT), Canada ; Natural Sciences and Engineering Research Council of Canada (NSERC), Canada | 10.1016/j.ijfatigue.2018.07.008 | dadn | IN625 | LPBF | 300 | 1000 | 100 | 40 |  | 0 | [7 empty] | powder |  | HT 870 1; SURF machine; SURF polish | downup | 25 |  | 0.1 | MTS 810 | ASTM E647 | C(T), ASTM E647 |  |  |  | 202 | 718 | 1069 | 37
1809 | Long fatigue crack propagation behavior of Inconel 625 processed by laser powder bed fusion: Influence of build orientation and post-processing conditions | Brailovski, Vladimir; Poulin, J. -R.#1; Terriault, Patrick | INTERNATIONAL JOURNAL OF FATIGUE | 2018 | Ecole Technol Super | Canada | Fonds de Recherche du Quebec Nature et Technologie (FRQNT), Canada ; Natural Sciences and Engineering Research Council of Canada (NSERC), Canada | 10.1016/j.ijfatigue.2018.07.008 | dadn | IN625 | LPBF | 300 | 1000 | 100 | 40 |  | 0 | [7 empty] | powder |  | HT 870 1; HIP 1120 4 1000; SURF machine; SURF polish | downup | 25 |  | 0.1 | MTS 810 | ASTM E647 | C(T), ASTM E647 |  |  |  | 212 | 425 | 933 | 43
1810 | Long fatigue crack propagation behavior of Inconel 625 processed by laser powder bed fusion: Influence of build orientation and post-processing conditions | Brailovski, Vladimir; Poulin, J. -R.#1; Terriault, Patrick | INTERNATIONAL JOURNAL OF FATIGUE | 2018 | Ecole Technol Super | Canada | Fonds de Recherche du Quebec Nature et Technologie (FRQNT), Canada ; Natural Sciences and Engineering Research Council of Canada (NSERC), Canada | 10.1016/j.ijfatigue.2018.07.008 | dadn | IN625 | LPBF | 300 | 1000 | 100 | 40 |  | 45 | [7 empty] | powder |  | HT 870 1; SURF machine; SURF polish | downup | 25 |  | 0.1 | MTS 810 | ASTM E647 | C(T), ASTM E647
1811 | Long fatigue crack propagation behavior of Inconel 625 processed by laser powder bed fusion: Influence of build orientation and post-processing conditions | Brailovski, Vladimir; Poulin, J. -R.#1; Terriault, Patrick | INTERNATIONAL JOURNAL OF FATIGUE | 2018 | Ecole Technol Super | Canada | Fonds de Recherche du Quebec Nature et Technologie (FRQNT), Canada ; Natural Sciences and Engineering Research Council of Canada (NSERC), Canada | 10.1016/j.ijfatigue.2018.07.008 | dadn | IN625 | LPBF | 300 | 1000 | 100 | 40 |  | 45 | [7 empty] | powder |  | HT 870 1; HIP 1120 4 1000; SURF machine; SURF polish | downup | 25 |  | 0.1 | MTS 810 | ASTM E647 | C(T), ASTM E647
1812 | Long fatigue crack propagation behavior of Inconel 625 processed by laser powder bed fusion: Influence of build orientation and post-processing conditions | Brailovski, Vladimir; Poulin, J. -R.#1; Terriault, Patrick | INTERNATIONAL JOURNAL OF FATIGUE | 2018 | Ecole Technol Super | Canada | Fonds de Recherche du Quebec Nature et Technologie (FRQNT), Canada ; Natural Sciences and Engineering Research Council of Canada (NSERC), Canada | 10.1016/j.ijfatigue.2018.07.008 | dadn | IN625 | LPBF | 300 | 1000 | 100 | 40 |  | 90 | [7 empty] | powder |  | HT 870 1; SURF machine; SURF polish | downup | 25 |  | 0.1 | MTS 810 | ASTM E647 | C(T), ASTM E647 |  |  |  | 195 | 685 | 1009 | 43
1813 | Long fatigue crack propagation behavior of Inconel 625 processed by laser powder bed fusion: Influence of build orientation and post-processing conditions | Brailovski, Vladimir; Poulin, J. -R.#1; Terriault, Patrick | INTERNATIONAL JOURNAL OF FATIGUE | 2018 | Ecole Technol Super | Canada | Fonds de Recherche du Quebec Nature et Technologie (FRQNT), Canada ; Natural Sciences and Engineering Research Council of Canada (NSERC), Canada | 10.1016/j.ijfatigue.2018.07.008 | dadn | IN625 | LPBF | 300 | 1000 | 100 | 40 |  | 0 | [7 empty] | powder |  | HT 870 1; SURF machine; SURF polish | downup | 25 |  | 0.1 | MTS 810 | ASTM E647 | C(T), ASTM E647 |  |  |  | 202 | 718 | 1069 | 37
1814 | Long fatigue crack propagation behavior of Inconel 625 processed by laser powder bed fusion: Influence of build orientation and post-processing conditions | Brailovski, Vladimir; Poulin, J. -R.#1; Terriault, Patrick | INTERNATIONAL JOURNAL OF FATIGUE | 2018 | Ecole Technol Super | Canada | Fonds de Recherche du Quebec Nature et Technologie (FRQNT), Canada ; Natural Sciences and Engineering Research Council of Canada (NSERC), Canada | 10.1016/j.ijfatigue.2018.07.008 | dadn | IN625 | LPBF | 300 | 1000 | 100 | 40 |  | 90 | [7 empty] | powder |  | HT 870 1; HIP 1120 4 1000; SURF machine; SURF polish | downup | 25 |  | 0.1 | MTS 810 | ASTM E647 | C(T), ASTM E647 |  |  |  | 214 | 425 | 923 | 46
1815 | Long fatigue crack propagation behavior of Inconel 625 processed by laser powder bed fusion: Influence of build orientation and post-processing conditions | Brailovski, Vladimir; Poulin, J. -R.#1; Terriault, Patrick | INTERNATIONAL JOURNAL OF FATIGUE | 2018 | Ecole Technol Super | Canada | Fonds de Recherche du Quebec Nature et Technologie (FRQNT), Canada ; Natural Sciences and Engineering Research Council of Canada (NSERC), Canada | 10.1016/j.ijfatigue.2018.07.008 | dadn | IN625 | LPBF | 300 | 1000 | 100 | 40 |  | 0 | [7 empty] | powder |  | HT 870 1; HIP 1120 4 1000; SURF machine; SURF polish | downup | 25 |  | 0.1 | MTS 810 | ASTM E647 | C(T), ASTM E647 |  |  |  | 212 | 425 | 933 | 43
1816 | Fatigue crack growth behavior of additively manufactured 17-4 PH stainless steel: Effects of build orientation and microstructure | Anderson-Wedge, Kathryn; Burford, Emma; Daniewicz, S. R.; Nezhadfar, P. D.; Shamsaei, Nima; Shao, Shuai#2; Zhang, Bin | INTERNATIONAL JOURNAL OF FATIGUE | 2019 | Auburn Univ; Louisiana State Univ; Univ Alabama | USA | National Science Foundation (NSF); Naval Air Systems Command (NAVAIR), US Navy | 10.1016/j.ijfatigue.2019.02.015 | dadn | 17-4 PH | LPBF | 220 | 755.5 | 100 | 40 |  | 0 | Ar | stripe | [5 empty] | powder | 15, 45 | HT 1050 0.5; HT 482 1 | uniaxial | 25 |  | 0.1 | servo-hydraulic | ASTM E647 | C(T), ASTM E647 | 10 |  |  |  | 1300 | 1375 | 16
1817 | Fatigue crack growth behavior of additively manufactured 17-4 PH stainless steel: Effects of build orientation and microstructure | Anderson-Wedge, Kathryn; Burford, Emma; Daniewicz, S. R.; Nezhadfar, P. D.; Shamsaei, Nima; Shao, Shuai#2; Zhang, Bin | INTERNATIONAL JOURNAL OF FATIGUE | 2019 | Auburn Univ; Louisiana State Univ; Univ Alabama | USA | National Science Foundation (NSF); Naval Air Systems Command (NAVAIR), US Navy | 10.1016/j.ijfatigue.2019.02.015 | dadn | 17-4 PH | LPBF | 220 | 755.5 | 100 | 40 |  | 90 | Ar | stripe | [5 empty] | powder | 15, 45 | HT 1050 0.5; HT 482 1 | uniaxial | 25 |  | 0.1 | servo-hydraulic | ASTM E647 | C(T), ASTM E647 | 10 |  |  |  | 1300 | 1375 | 16
1818 | Fatigue crack growth behavior of additively manufactured 17-4 PH stainless steel: Effects of build orientation and microstructure | Anderson-Wedge, Kathryn; Burford, Emma; Daniewicz, S. R.; Nezhadfar, P. D.; Shamsaei, Nima; Shao, Shuai#2; Zhang, Bin | INTERNATIONAL JOURNAL OF FATIGUE | 2019 | Auburn Univ; Louisiana State Univ; Univ Alabama | USA | National Science Foundation (NSF); Naval Air Systems Command (NAVAIR), US Navy | 10.1016/j.ijfatigue.2019.02.015 | dadn | 17-4 PH | LPBF | 220 | 755.5 | 100 | 40 |  | 0 | Ar | stripe | [5 empty] | powder | 15, 45 | HT 1050 0.5; HT 482 1 | uniaxial | 25 |  | 0.1 | servo-hydraulic | ASTM E647 | C(T), ASTM E647 | 10 |  |  |  | 1300 | 1375 | 16
1819 | Fatigue crack growth behavior of additively manufactured 17-4 PH stainless steel: Effects of build orientation and microstructure | Anderson-Wedge, Kathryn; Burford, Emma; Daniewicz, S. R.; Nezhadfar, P. D.; Shamsaei, Nima; Shao, Shuai#2; Zhang, Bin | INTERNATIONAL JOURNAL OF FATIGUE | 2019 | Auburn Univ; Louisiana State Univ; Univ Alabama | USA | National Science Foundation (NSF); Naval Air Systems Command (NAVAIR), US Navy | 10.1016/j.ijfatigue.2019.02.015 | dadn | 17-4 PH | LPBF | 220 | 755.5 | 100 | 40 |  | 90 | Ar | stripe | [5 empty] | powder | 15, 45 | HT 1050 0.5; HT 482 1 | uniaxial | 25 |  | 0.1 | servo-hydraulic | ASTM E647 | C(T), ASTM E647 | 10 |  |  |  | 1300 | 1375 | 16
1820 | Fatigue crack growth behavior of additively manufactured 17-4 PH stainless steel: Effects of build orientation and microstructure | Anderson-Wedge, Kathryn; Burford, Emma; Daniewicz, S. R.; Nezhadfar, P. D.; Shamsaei, Nima; Shao, Shuai#2; Zhang, Bin | INTERNATIONAL JOURNAL OF FATIGUE | 2019 | Auburn Univ; Louisiana State Univ; Univ Alabama | USA | National Science Foundation (NSF); Naval Air Systems Command (NAVAIR), US Navy | 10.1016/j.ijfatigue.2019.02.015 | dadn | 17-4 PH | LPBF | 220 | 755.5 | 100 | 40 |  | 0 | Ar | stripe | [5 empty] | powder | 15, 45 | HT 1050 0.5; HT 482 1 | uniaxial | 25 |  | 0.1 | servo-hydraulic | ASTM E647 | C(T), ASTM E647 | 10 |  |  |  | 1300 | 1375 | 16
1821 | Fatigue crack growth behavior of additively manufactured 17-4 PH stainless steel: Effects of build orientation and microstructure | Anderson-Wedge, Kathryn; Burford, Emma; Daniewicz, S. R.; Nezhadfar, P. D.; Shamsaei, Nima; Shao, Shuai#2; Zhang, Bin | INTERNATIONAL JOURNAL OF FATIGUE | 2019 | Auburn Univ; Louisiana State Univ; Univ Alabama | USA | National Science Foundation (NSF); Naval Air Systems Command (NAVAIR), US Navy | 10.1016/j.ijfatigue.2019.02.015 | dadn | 17-4 PH | LPBF | 220 | 755.5 | 100 | 40 |  | 90 | Ar | stripe | [5 empty] | powder | 15, 45 | HT 1050 0.5; HT 482 1 | uniaxial | 25 |  | 0.1 | servo-hydraulic | ASTM E647 | C(T), ASTM E647 | 10 |  |  |  | 1300 | 1375 | 16
1822 | Long fatigue crack propagation behavior of laser powder bed-fused inconel 625 with intentionally-seeded porosity | Brailovski, Vladimir; Kreitcberg, Alena; Poulin, J. -R.#1; Terriault, Patrick | INTERNATIONAL JOURNAL OF FATIGUE | 2019 | Ecole Technol Super | Canada | Fonds de Recherche du Quebec Nature et Technologie (FRQNT), Canada ; Natural Sciences and Engineering Research Council of Canada (NSERC), Canada | 10.1016/j.ijfatigue.2019.06.008 | dadn | IN625 | LPBF | 285 | 960 | 110 | 40 |  | 90 |  |  | 67 |  |  |  |  | powder |  | HT 870 1; SURF machine | DOWNUP | 25 |  | 0.1 | MTS 810 |  |  | 20 |  |  | 189 | 637 | 934 | 46
1823 | Long fatigue crack propagation behavior of laser powder bed-fused inconel 625 with intentionally-seeded porosity | Brailovski, Vladimir; Kreitcberg, Alena; Poulin, J. -R.#1; Terriault, Patrick | INTERNATIONAL JOURNAL OF FATIGUE | 2019 | Ecole Technol Super | Canada | Fonds de Recherche du Quebec Nature et Technologie (FRQNT), Canada ; Natural Sciences and Engineering Research Council of Canada (NSERC), Canada | 10.1016/j.ijfatigue.2019.06.008 | dadn | IN625 | LPBF | 285 | 1440 | 110 | 40 |  | 90 |  |  | 67 |  |  |  |  | powder |  | HT 870 1; SURF machine | DOWNUP | 25 |  | 0.1 | MTS 810 |  |  | 20 |  |  | 202 | 676 | 966 | 22.3
1824 | Long fatigue crack propagation behavior of laser powder bed-fused inconel 625 with intentionally-seeded porosity | Brailovski, Vladimir; Kreitcberg, Alena; Poulin, J. -R.#1; Terriault, Patrick | INTERNATIONAL JOURNAL OF FATIGUE | 2019 | Ecole Technol Super | Canada | Fonds de Recherche du Quebec Nature et Technologie (FRQNT), Canada ; Natural Sciences and Engineering Research Council of Canada (NSERC), Canada | 10.1016/j.ijfatigue.2019.06.008 | dadn | IN625 | LPBF | 285 | 1680 | 110 | 40 |  | 90 |  |  | 67 |  |  |  |  | powder |  | HT 870 1; SURF machine | DOWNUP | 25 |  | 0.1 | MTS 810 |  |  | 20 |  |  | 193 | 673 | 840 | 8.8
1825 | Long fatigue crack propagation behavior of laser powder bed-fused inconel 625 with intentionally-seeded porosity | Brailovski, Vladimir; Kreitcberg, Alena; Poulin, J. -R.#1; Terriault, Patrick | INTERNATIONAL JOURNAL OF FATIGUE | 2019 | Ecole Technol Super | Canada | Fonds de Recherche du Quebec Nature et Technologie (FRQNT), Canada ; Natural Sciences and Engineering Research Council of Canada (NSERC), Canada | 10.1016/j.ijfatigue.2019.06.008 | dadn | IN625 | LPBF | 285 | 1920 | 110 | 40 |  | 90 |  |  | 67 |  |  |  |  | powder |  | HT 870 1; SURF machine | DOWNUP | 25 |  | 0.1 | MTS 810 |  |  | 20 |  |  | 185 | 651 | 749 | 4.3
1826 | Long fatigue crack propagation behavior of laser powder bed-fused inconel 625 with intentionally-seeded porosity | Brailovski, Vladimir; Kreitcberg, Alena; Poulin, J. -R.#1; Terriault, Patrick | INTERNATIONAL JOURNAL OF FATIGUE | 2019 | Ecole Technol Super | Canada | Fonds de Recherche du Quebec Nature et Technologie (FRQNT), Canada ; Natural Sciences and Engineering Research Council of Canada (NSERC), Canada | 10.1016/j.ijfatigue.2019.06.008 | dadn | IN625 | LPBF | 285 | 960 | 110 | 40 |  | 0 |  |  | 67 |  |  |  |  | powder |  | HT 870 1; SURF machine | DOWNUP | 25 |  | 0.1 | MTS 810 |  |  | 20 |  |  | 194 | 689 | 1035 | 33.4
1827 | Long fatigue crack propagation behavior of laser powder bed-fused inconel 625 with intentionally-seeded porosity | Brailovski, Vladimir; Kreitcberg, Alena; Poulin, J. -R.#1; Terriault, Patrick | INTERNATIONAL JOURNAL OF FATIGUE | 2019 | Ecole Technol Super | Canada | Fonds de Recherche du Quebec Nature et Technologie (FRQNT), Canada ; Natural Sciences and Engineering Research Council of Canada (NSERC), Canada | 10.1016/j.ijfatigue.2019.06.008 | dadn | IN625 | LPBF | 285 | 1440 | 110 | 40 |  | 0 |  |  | 67 |  |  |  |  | powder |  | HT 870 1; SURF machine | DOWNUP | 25 |  | 0.1 | MTS 810 |  |  | 20 |  |  | 199 | 704 | 1036 | 31
1828 | Long fatigue crack propagation behavior of laser powder bed-fused inconel 625 with intentionally-seeded porosity | Brailovski, Vladimir; Kreitcberg, Alena; Poulin, J. -R.#1; Terriault, Patrick | INTERNATIONAL JOURNAL OF FATIGUE | 2019 | Ecole Technol Super | Canada | Fonds de Recherche du Quebec Nature et Technologie (FRQNT), Canada ; Natural Sciences and Engineering Research Council of Canada (NSERC), Canada | 10.1016/j.ijfatigue.2019.06.008 | dadn | IN625 | LPBF | 285 | 1680 | 110 | 40 |  | 0 |  |  | 67 |  |  |  |  | powder |  | HT 870 1; SURF machine | DOWNUP | 25 |  | 0.1 | MTS 810 |  |  | 20 |  |  | 198 | 707 | 1030 | 29.3
1829 | Long fatigue crack propagation behavior of laser powder bed-fused inconel 625 with intentionally-seeded porosity | Brailovski, Vladimir; Kreitcberg, Alena; Poulin, J. -R.#1; Terriault, Patrick | INTERNATIONAL JOURNAL OF FATIGUE | 2019 | Ecole Technol Super | Canada | Fonds de Recherche du Quebec Nature et Technologie (FRQNT), Canada ; Natural Sciences and Engineering Research Council of Canada (NSERC), Canada | 10.1016/j.ijfatigue.2019.06.008 | dadn | IN625 | LPBF | 285 | 1920 | 110 | 40 |  | 0 |  |  | 67 |  |  |  |  | powder |  | HT 870 1; SURF machine | DOWNUP | 25 |  | 0.1 | MTS 810 |  |  | 20 |  |  | 184 | 672 | 909 | 16.9
1830 | Long fatigue crack propagation behavior of laser powder bed-fused inconel 625 with intentionally-seeded porosity | Brailovski, Vladimir; Kreitcberg, Alena; Poulin, J. -R.#1; Terriault, Patrick | INTERNATIONAL JOURNAL OF FATIGUE | 2019 | Ecole Technol Super | Canada | Fonds de Recherche du Quebec Nature et Technologie (FRQNT), Canada ; Natural Sciences and Engineering Research Council of Canada (NSERC), Canada | 10.1016/j.ijfatigue.2019.06.008 | dadn | IN625 | LPBF | 285 | 960 | 110 | 40 |  | 0 |  |  | 67 |  |  |  |  | powder |  | HT 870 1; SURF machine | DOWNUP | 25 |  | 0.5 | MTS 810 |  |  | 20 |  |  | 194 | 689 | 1035 | 33.4
1831 | Long fatigue crack propagation behavior of laser powder bed-fused inconel 625 with intentionally-seeded porosity | Brailovski, Vladimir; Kreitcberg, Alena; Poulin, J. -R.#1; Terriault, Patrick | INTERNATIONAL JOURNAL OF FATIGUE | 2019 | Ecole Technol Super | Canada | Fonds de Recherche du Quebec Nature et Technologie (FRQNT), Canada ; Natural Sciences and Engineering Research Council of Canada (NSERC), Canada | 10.1016/j.ijfatigue.2019.06.008 | dadn | IN625 | LPBF | 285 | 1440 | 110 | 40 |  | 0 |  |  | 67 |  |  |  |  | powder |  | HT 870 1; SURF machine | DOWNUP | 25 |  | 0.5 | MTS 810 |  |  | 20 |  |  | 199 | 704 | 1036 | 31
1832 | Long fatigue crack propagation behavior of laser powder bed-fused inconel 625 with intentionally-seeded porosity | Brailovski, Vladimir; Kreitcberg, Alena; Poulin, J. -R.#1; Terriault, Patrick | INTERNATIONAL JOURNAL OF FATIGUE | 2019 | Ecole Technol Super | Canada | Fonds de Recherche du Quebec Nature et Technologie (FRQNT), Canada ; Natural Sciences and Engineering Research Council of Canada (NSERC), Canada | 10.1016/j.ijfatigue.2019.06.008 | dadn | IN625 | LPBF | 285 | 1680 | 110 | 40 |  | 0 |  |  | 67 |  |  |  |  | powder |  | HT 870 1; SURF machine | DOWNUP | 25 |  | 0.5 | MTS 810 |  |  | 20 |  |  | 198 | 707 | 1030 | 29.3
1833 | Long fatigue crack propagation behavior of laser powder bed-fused inconel 625 with intentionally-seeded porosity | Brailovski, Vladimir; Kreitcberg, Alena; Poulin, J. -R.#1; Terriault, Patrick | INTERNATIONAL JOURNAL OF FATIGUE | 2019 | Ecole Technol Super | Canada | Fonds de Recherche du Quebec Nature et Technologie (FRQNT), Canada ; Natural Sciences and Engineering Research Council of Canada (NSERC), Canada | 10.1016/j.ijfatigue.2019.06.008 | dadn | IN625 | LPBF | 285 | 1920 | 110 | 40 |  | 0 |  |  | 67 |  |  |  |  | powder |  | HT 870 1; SURF machine | DOWNUP | 25 |  | 0.5 | MTS 810 |  |  | 20 |  |  | 184 | 672 | 909 | 16.9
1834 | A new approach to correlate the defect population with the fatigue life of selective laser melted Ti-6Al-4V alloy | Ahmed, Saad; Hu, Yanan; Karabal, Suleyman; Withers, Philip J.; Wu Shengchuan; Wu Zhengkai; Xiao, Xianghui; Zhang, H. O.; Zhong, X. L. | INTERNATIONAL JOURNAL OF FATIGUE | 2020 | Brookhaven Natl Lab; Huazhong Univ Sci & Technol; Southwest Jiaotong Univ; Univ Manchester | Peoples R China; UK; USA | European Research Council (ERC); National Natural Science Foundation of China (NSFC); Southwest Jiaotong University; UK Research & Innovation (UKRI)Engineering & Physical Sciences Research Council (EPSRC) | 10.1016/j.ijfatigue.2020.105584 | dadn | Ti64 | LPBF | 260, 300 | 1000, 1400 | 140 | 30 |  | 90 |  | back and forth | 67 |  |  |  |  | powder | 38 | HT 500 2 | CA | 25 |  | 0.1 | MTS |  | C(T), ASTM E647 | 10
1835 | Room and elevated temperature fatigue crack propagation behavior of Inconel 718 alloy fabricated by laser powder bed fusion | Choi, Heesoo; Kim, Sangshik; Kim, Sumin; Lee, Jehyun | INTERNATIONAL JOURNAL OF FATIGUE | 2020 | Changwon Natl Univ; Gyeongsang Natl Univ | South Korea | Ministry of Commerce, Industry and Energy, South Korea; National Research Foundation of Korea (NRF) | 10.1016/j.ijfatigue.2020.105802 | dadn | IN718 | LPBF | 285 | 960 | 110 | 40 | 150 | 0 | Ar | zigzag | 67 |  |  |  |  | powder |  | HT 980 1; HT 720 8; HT 620 8; SURF as-built | uniaxial | 25 |  | 0.1 | Instron 8801 | ASTM E647 |  | 10
1836 | Room and elevated temperature fatigue crack propagation behavior of Inconel 718 alloy fabricated by laser powder bed fusion | Choi, Heesoo; Kim, Sangshik; Kim, Sumin; Lee, Jehyun | INTERNATIONAL JOURNAL OF FATIGUE | 2020 | Changwon Natl Univ; Gyeongsang Natl Univ | South Korea | Ministry of Commerce, Industry and Energy, South Korea; National Research Foundation of Korea (NRF) | 10.1016/j.ijfatigue.2020.105802 | dadn | IN718 | LPBF | 285 | 960 | 110 | 40 | 150 | 90 | Ar | zigzag | 67 |  |  |  |  | powder |  | HT 980 1; HT 720 8; HT 620 8; SURF as-built | uniaxial | 25 |  | 0.1 | Instron 8801 | ASTM E647 |  | 10 |  |  |  | 1176 | 1375 | 20.8
1837 | Room and elevated temperature fatigue crack propagation behavior of Inconel 718 alloy fabricated by laser powder bed fusion | Choi, Heesoo; Kim, Sangshik; Kim, Sumin; Lee, Jehyun | INTERNATIONAL JOURNAL OF FATIGUE | 2020 | Changwon Natl Univ; Gyeongsang Natl Univ | South Korea | Ministry of Commerce, Industry and Energy, South Korea; National Research Foundation of Korea (NRF) | 10.1016/j.ijfatigue.2020.105802 | dadn | IN718 | LPBF | 285 | 960 | 110 | 40 | 150 | 90 | Ar | zigzag | 67 |  |  |  |  | powder |  | HT 980 1; HT 720 8; HT 620 8; SURF as-built | uniaxial | 25 |  | 0.1 | Instron 8801 | ASTM E647 |  | 10 |  |  |  | 1176 | 1375 | 20.8
1838 | Fatigue crack growth behaviour of an Al-Mg4.5Mn alloy fabricated by hybrid in situ rolled wire plus arc additive manufacturing | Liao, Zhen; Xiao, Shoune; Yang, Bing; Yang, Guangwu; Zhu, Tao | INTERNATIONAL JOURNAL OF FATIGUE | 2021 | Southwest Jiaotong Univ | Peoples R China | Independent Subject of State Key Laboratory of Traction Power ; National Natural Science Foundation of China (NSFC) | 10.1016/j.ijfatigue.2021.106382 | dadn | AlMg4.5Mn (ER5087) | WAAM+ROLL | [5 empty] | 90 | [7 empty] | wire | 1200 |  | uniaxial | 25 |  | 0.1 | Instron EletroPuls E3000 | ASTM E647 | C(T) | 10 |  |  |  |  | 271.1 | 15.2
1839 | Fatigue crack growth behaviour of an Al-Mg4.5Mn alloy fabricated by hybrid in situ rolled wire plus arc additive manufacturing | Liao, Zhen; Xiao, Shoune; Yang, Bing; Yang, Guangwu; Zhu, Tao | INTERNATIONAL JOURNAL OF FATIGUE | 2021 | Southwest Jiaotong Univ | Peoples R China | Independent Subject of State Key Laboratory of Traction Power ; National Natural Science Foundation of China (NSFC) | 10.1016/j.ijfatigue.2021.106382 | dadn | AlMg4.5Mn (ER5087) | WAAM+ROLL | [5 empty] | 90 | [7 empty] | wire | 1200 |  | uniaxial | 25 |  | 0.3 | Instron EletroPuls E3000 | ASTM E647 | C(T) | 10 |  |  |  |  | 271.1 | 15.2
1840 | Fatigue crack growth behaviour of an Al-Mg4.5Mn alloy fabricated by hybrid in situ rolled wire plus arc additive manufacturing | Liao, Zhen; Xiao, Shoune; Yang, Bing; Yang, Guangwu; Zhu, Tao | INTERNATIONAL JOURNAL OF FATIGUE | 2021 | Southwest Jiaotong Univ | Peoples R China | Independent Subject of State Key Laboratory of Traction Power ; National Natural Science Foundation of China (NSFC) | 10.1016/j.ijfatigue.2021.106382 | dadn | AlMg4.5Mn (ER5087) | WAAM+ROLL | [5 empty] | 90 | [7 empty] | wire | 1200 |  | uniaxial | 25 |  | 0.6 | Instron EletroPuls E3000 | ASTM E647 | C(T) | 10 |  |  |  |  | 271.1 | 15.2
1841 | Fatigue crack growth behaviour of an Al-Mg4.5Mn alloy fabricated by hybrid in situ rolled wire plus arc additive manufacturing | Liao, Zhen; Xiao, Shoune; Yang, Bing; Yang, Guangwu; Zhu, Tao | INTERNATIONAL JOURNAL OF FATIGUE | 2021 | Southwest Jiaotong Univ | Peoples R China | Independent Subject of State Key Laboratory of Traction Power ; National Natural Science Foundation of China (NSFC) | 10.1016/j.ijfatigue.2021.106382 | dadn | AlMg4.5Mn (ER5087) | WAAM+ROLL | [5 empty] | 0 | [7 empty] | wire | 1200 |  | uniaxial | 25 |  | 0.1 | Instron EletroPuls E3000 | ASTM E647 | C(T) | 10 |  |  |  |  | 285.9 | 23.3
1842 | Fatigue crack growth behaviour of an Al-Mg4.5Mn alloy fabricated by hybrid in situ rolled wire plus arc additive manufacturing | Liao, Zhen; Xiao, Shoune; Yang, Bing; Yang, Guangwu; Zhu, Tao | INTERNATIONAL JOURNAL OF FATIGUE | 2021 | Southwest Jiaotong Univ | Peoples R China | Independent Subject of State Key Laboratory of Traction Power ; National Natural Science Foundation of China (NSFC) | 10.1016/j.ijfatigue.2021.106382 | dadn | AlMg4.5Mn (ER5087) | WAAM+ROLL | [5 empty] | 0 | [7 empty] | wire | 1200 |  | uniaxial | 25 |  | 0.3 | Instron EletroPuls E3000 | ASTM E647 | C(T) | 10 |  |  |  |  | 285.9 | 23.3
1843 | Fatigue crack growth behaviour of an Al-Mg4.5Mn alloy fabricated by hybrid in situ rolled wire plus arc additive manufacturing | Liao, Zhen; Xiao, Shoune; Yang, Bing; Yang, Guangwu; Zhu, Tao | INTERNATIONAL JOURNAL OF FATIGUE | 2021 | Southwest Jiaotong Univ | Peoples R China | Independent Subject of State Key Laboratory of Traction Power ; National Natural Science Foundation of China (NSFC) | 10.1016/j.ijfatigue.2021.106382 | dadn | AlMg4.5Mn (ER5087) | WAAM+ROLL | [5 empty] | 0 | [7 empty] | wire | 1200 |  | uniaxial | 25 |  | 0.6 | Instron EletroPuls E3000 | ASTM E647 | C(T) | 10 |  |  |  |  | 285.9 | 23.3
1844 | Tensile, fracture, and fatigue crack growth properties of a 3D printed maraging steel through selective laser melting | Prashanth, Konda Gokuldoss; Ramamurty, Upadrasta; Suryawanshi, Jyoti | JOURNAL OF ALLOYS AND COMPOUNDS | 2017 | Austrian Acad Sci; Indian Inst Sci; Norwegian Univ Sci & Technol | Austria; India; Norway | Boeing Corp.; Department of Science and Technology, India | 10.1016/j.jallcom.2017.07.177 | dadn | 18Ni300 | LPBF | 180 | 600 | 105 | 30 |  | 0 |  | single direction | 90 |  |  |  |  | powder | 20, 50 | HT 480 5 | DOWNUP | 25 |  | 0.1 | servo-hydraulic | ASTM E647 | C(T) | 10 |  |  |  | 1953 | 2216.1 | 3.1
1845 | Tensile, fracture, and fatigue crack growth properties of a 3D printed maraging steel through selective laser melting | Prashanth, Konda Gokuldoss; Ramamurty, Upadrasta; Suryawanshi, Jyoti | JOURNAL OF ALLOYS AND COMPOUNDS | 2017 | Austrian Acad Sci; Indian Inst Sci; Norwegian Univ Sci & Technol | Austria; India; Norway | Boeing Corp.; Department of Science and Technology, India | 10.1016/j.jallcom.2017.07.177 | dadn | 18Ni300 | LPBF | 180 | 600 | 105 | 30 |  | 90 |  | single direction | 90 |  |  |  |  | powder | 20, 50 | HT 480 5 | DOWNUP | 25 |  | 0.1 | servo-hydraulic | ASTM E647 | C(T) | 10 |  |  |  | 1833.3 | 2088.3 | 3.2
1846 | Fatigue crack growth behavior of Ti-6Al-4V alloy fabricated via laser metal deposition: Effects of building orientation and heat treatment | Le, Fangbin; Liu, Senzhong; Wang, Guanming; Wei, Chao; Ye, Han; Ye, Kun | JOURNAL OF ALLOYS AND COMPOUNDS | 2021 | Key Lab Lightweight & High Strength Struct Mat Ji; Nanchang Univ | Peoples R China | Education Department of Jiangxi Province ; National Key Research and Development Program, China | 10.1016/j.jallcom.2021.159023 | dadn | Ti64 | LMD | 800 | 10 | 1000 | 500 |  | 0 | Ar | [5 empty] | 0.05 | powder |  | SURF EDM; SURF polish | DOWNUP | 25 |  | 0.1 |  | ASTM E647 | C(T) | 20
1847 | Fatigue crack growth behavior of Ti-6Al-4V alloy fabricated via laser metal deposition: Effects of building orientation and heat treatment | Le, Fangbin; Liu, Senzhong; Wang, Guanming; Wei, Chao; Ye, Han; Ye, Kun | JOURNAL OF ALLOYS AND COMPOUNDS | 2021 | Key Lab Lightweight & High Strength Struct Mat Ji; Nanchang Univ | Peoples R China | Education Department of Jiangxi Province ; National Key Research and Development Program, China | 10.1016/j.jallcom.2021.159023 | dadn | Ti64 | LMD | 800 | 10 | 1000 | 500 |  | 0 | Ar | [5 empty] | 0.05 | powder |  | SURF EDM; SURF polish | DOWNUP | 25 |  | 0.1 |  | ASTM E647 | C(T) | 20
1848 | Fatigue crack growth behavior of Ti-6Al-4V alloy fabricated via laser metal deposition: Effects of building orientation and heat treatment | Le, Fangbin; Liu, Senzhong; Wang, Guanming; Wei, Chao; Ye, Han; Ye, Kun | JOURNAL OF ALLOYS AND COMPOUNDS | 2021 | Key Lab Lightweight & High Strength Struct Mat Ji; Nanchang Univ | Peoples R China | Education Department of Jiangxi Province ; National Key Research and Development Program, China | 10.1016/j.jallcom.2021.159023 | dadn | Ti64 | LMD | 800 | 10 | 1000 | 500 |  | 0 | Ar | [5 empty] | 0.05 | powder |  | HT 900 2; HT 550 4; SURF EDM; SURF polish | DOWNUP | 25 |  | 0.1 |  | ASTM E647 | C(T) | 20
1849 | Fatigue crack growth behavior of Ti-6Al-4V alloy fabricated via laser metal deposition: Effects of building orientation and heat treatment | Le, Fangbin; Liu, Senzhong; Wang, Guanming; Wei, Chao; Ye, Han; Ye, Kun | JOURNAL OF ALLOYS AND COMPOUNDS | 2021 | Key Lab Lightweight & High Strength Struct Mat Ji; Nanchang Univ | Peoples R China | Education Department of Jiangxi Province ; National Key Research and Development Program, China | 10.1016/j.jallcom.2021.159023 | dadn | Ti64 | LMD | 800 | 10 | 1000 | 500 |  | 0 | Ar | [5 empty] | 0.05 | powder |  | HT 900 2; HT 550 4; SURF EDM; SURF polish | DOWNUP | 25 |  | 0.1 |  | ASTM E647 | C(T) | 20
1850 | Fatigue crack growth behavior of Ti-6Al-4V alloy fabricated via laser metal deposition: Effects of building orientation and heat treatment | Le, Fangbin; Liu, Senzhong; Wang, Guanming; Wei, Chao; Ye, Han; Ye, Kun | JOURNAL OF ALLOYS AND COMPOUNDS | 2021 | Key Lab Lightweight & High Strength Struct Mat Ji; Nanchang Univ | Peoples R China | Education Department of Jiangxi Province ; National Key Research and Development Program, China | 10.1016/j.jallcom.2021.159023 | dadn | Ti64 | LMD | 800 | 10 | 1000 | 500 |  | 90 | Ar | [5 empty] | 0.05 | powder |  | SURF EDM; SURF polish | DOWNUP | 25 |  | 0.1 |  | ASTM E647 | C(T) | 20
1851 | Fatigue crack growth behavior of Ti-6Al-4V alloy fabricated via laser metal deposition: Effects of building orientation and heat treatment | Le, Fangbin; Liu, Senzhong; Wang, Guanming; Wei, Chao; Ye, Han; Ye, Kun | JOURNAL OF ALLOYS AND COMPOUNDS | 2021 | Key Lab Lightweight & High Strength Struct Mat Ji; Nanchang Univ | Peoples R China | Education Department of Jiangxi Province ; National Key Research and Development Program, China | 10.1016/j.jallcom.2021.159023 | dadn | Ti64 | LMD | 800 | 10 | 1000 | 500 |  | 90 | Ar | [5 empty] | 0.05 | powder |  | SURF EDM; SURF polish | DOWNUP | 25 |  | 0.1 |  | ASTM E647 | C(T) | 20
1852 | Fatigue crack growth behavior of Ti-6Al-4V alloy fabricated via laser metal deposition: Effects of building orientation and heat treatment | Le, Fangbin; Liu, Senzhong; Wang, Guanming; Wei, Chao; Ye, Han; Ye, Kun | JOURNAL OF ALLOYS AND COMPOUNDS | 2021 | Key Lab Lightweight & High Strength Struct Mat Ji; Nanchang Univ | Peoples R China | Education Department of Jiangxi Province ; National Key Research and Development Program, China | 10.1016/j.jallcom.2021.159023 | dadn | Ti64 | LMD | 800 | 10 | 1000 | 500 |  | 90 | Ar | [5 empty] | 0.05 | powder |  | HT 900 2; HT 550 4; SURF EDM; SURF polish | DOWNUP | 25 |  | 0.1 |  | ASTM E647 | C(T) | 20
1853 | Fatigue crack growth behavior of Ti-6Al-4V alloy fabricated via laser metal deposition: Effects of building orientation and heat treatment | Le, Fangbin; Liu, Senzhong; Wang, Guanming; Wei, Chao; Ye, Han; Ye, Kun | JOURNAL OF ALLOYS AND COMPOUNDS | 2021 | Key Lab Lightweight & High Strength Struct Mat Ji; Nanchang Univ | Peoples R China | Education Department of Jiangxi Province ; National Key Research and Development Program, China | 10.1016/j.jallcom.2021.159023 | dadn | Ti64 | LMD | 800 | 10 | 1000 | 500 |  | 90 | Ar | [5 empty] | 0.05 | powder |  | HT 900 2; HT 550 4; SURF EDM; SURF polish | DOWNUP | 25 |  | 0.1 |  | ASTM E647 | C(T) | 20
1854 | Fatigue crack growth behavior of Ti-6Al-4V alloy fabricated via laser metal deposition: Effects of building orientation and heat treatment | Le, Fangbin; Liu, Senzhong; Wang, Guanming; Wei, Chao; Ye, Han; Ye, Kun | JOURNAL OF ALLOYS AND COMPOUNDS | 2021 | Key Lab Lightweight & High Strength Struct Mat Ji; Nanchang Univ | Peoples R China | Education Department of Jiangxi Province ; National Key Research and Development Program, China | 10.1016/j.jallcom.2021.159023 | dadn | Ti64 | LMD | 800 | 10 | 1000 | 500 |  | 0 | Ar | [5 empty] | 0.05 | powder |  | SURF EDM; SURF polish | DOWNUP | 25 |  | 0.1 |  |  | C(T) | 20
1855 | Fatigue crack growth behavior of Ti-6Al-4V alloy fabricated via laser metal deposition: Effects of building orientation and heat treatment | Le, Fangbin; Liu, Senzhong; Wang, Guanming; Wei, Chao; Ye, Han; Ye, Kun | JOURNAL OF ALLOYS AND COMPOUNDS | 2021 | Key Lab Lightweight & High Strength Struct Mat Ji; Nanchang Univ | Peoples R China | Education Department of Jiangxi Province ; National Key Research and Development Program, China | 10.1016/j.jallcom.2021.159023 | dadn | Ti64 | LMD | 800 | 10 | 1000 | 500 |  | 0 | Ar | [5 empty] | 0.05 | powder |  | SURF EDM; SURF polish | DOWNUP | 25 |  | 0.1 |  |  | C(T) | 20
1856 | Fatigue crack growth behavior of Ti-6Al-4V alloy fabricated via laser metal deposition: Effects of building orientation and heat treatment | Le, Fangbin; Liu, Senzhong; Wang, Guanming; Wei, Chao; Ye, Han; Ye, Kun | JOURNAL OF ALLOYS AND COMPOUNDS | 2021 | Key Lab Lightweight & High Strength Struct Mat Ji; Nanchang Univ | Peoples R China | Education Department of Jiangxi Province ; National Key Research and Development Program, China | 10.1016/j.jallcom.2021.159023 | dadn | Ti64 | LMD | 800 | 10 | 1000 | 500 |  | 0 | Ar | [5 empty] | 0.05 | powder |  | HT 900 2; HT 550 4; SURF EDM; SURF polish | DOWNUP | 25 |  | 0.1 |  |  | C(T) | 20
1857 | Fatigue crack growth behavior of Ti-6Al-4V alloy fabricated via laser metal deposition: Effects of building orientation and heat treatment | Le, Fangbin; Liu, Senzhong; Wang, Guanming; Wei, Chao; Ye, Han; Ye, Kun | JOURNAL OF ALLOYS AND COMPOUNDS | 2021 | Key Lab Lightweight & High Strength Struct Mat Ji; Nanchang Univ | Peoples R China | Education Department of Jiangxi Province ; National Key Research and Development Program, China | 10.1016/j.jallcom.2021.159023 | dadn | Ti64 | LMD | 800 | 10 | 1000 | 500 |  | 0 | Ar | [5 empty] | 0.05 | powder |  | HT 900 2; HT 550 4; SURF EDM; SURF polish | DOWNUP | 25 |  | 0.1 |  |  | C(T) | 20
1858 | Microstructural evolution and anisotropic mechanical properties of Inconel 625 superalloy fabricated by directed energy deposition | Gao, Xuehao; Hu, Yunlong; Huang Weidong; Li, Wei#4; Li, Yunlong; Lin, Xin; Ou, Yongchao; Zhang, Qiang | JOURNAL OF ALLOYS AND COMPOUNDS | 2021 | Jinan Univ; Northwestern Polytech Univ | Peoples R China | National Key Research and Development Program, China; National Natural Science Foundation of China (NSFC) | 10.1016/j.jallcom.2021.159426 | dadn | IN625 | DED | 1500 | 15 |  | 400 |  | 90 | [6 empty] | 0.125 | powder | 50, 150 | SURF EDM; SURF grind; SURF polish | uniaxial | 25 |  | 0.1 | MTS 810 |  | C(T) | 15 |  |  | 184 | 366.2 | 730.7 | 56.4
1859 | Microstructural evolution and anisotropic mechanical properties of Inconel 625 superalloy fabricated by directed energy deposition | Gao, Xuehao; Hu, Yunlong; Huang Weidong; Li, Wei#4; Li, Yunlong; Lin, Xin; Ou, Yongchao; Zhang, Qiang | JOURNAL OF ALLOYS AND COMPOUNDS | 2021 | Jinan Univ; Northwestern Polytech Univ | Peoples R China | National Key Research and Development Program, China; National Natural Science Foundation of China (NSFC) | 10.1016/j.jallcom.2021.159426 | dadn | IN625 | DED | 1500 | 15 |  | 400 |  | 0 | [6 empty] | 0.125 | powder | 50, 150 | SURF EDM; SURF grind; SURF polish | uniaxial | 25 |  | 0.1 | MTS 810 |  | C(T) | 15 |  |  | 201 | 479.7 | 818 | 44.7
1860 | Effect of build direction dependent grain structure on fatigue crack growth of biomedical Co-29Cr-6Mo alloy processed by laser powder bed fusion | Anuar, A.; Chen, Z. W.; Guraya, T.; Ramezani, M.; San Sebastian-Ormazabal, M. | JOURNAL OF THE MECHANICAL BEHAVIOR OF BIOMEDICAL MATERIALS | 2021 | Auckland Univ Technol; Lortek; Univ Basque Country | New Zealand; Spain |  | 10.1016/j.jmbbm.2021.104741 | dadn | Co-29Cr-6Mo | LPBF | 180 | 180 | 700 | 125 | 30 | 90 |  |  | 67 |  |  |  |  | powder | 15, 45 |  | uniaxial | 25 |  | 0.1 | MTS Landmark | ASTM E647 | C(T), ASTM E647 | 10 |  |  |  | 641 | 861 | 8.1
1861 | Effect of build direction dependent grain structure on fatigue crack growth of biomedical Co-29Cr-6Mo alloy processed by laser powder bed fusion | Anuar, A.; Chen, Z. W.; Guraya, T.; Ramezani, M.; San Sebastian-Ormazabal, M. | JOURNAL OF THE MECHANICAL BEHAVIOR OF BIOMEDICAL MATERIALS | 2021 | Auckland Univ Technol; Lortek; Univ Basque Country | New Zealand; Spain |  | 10.1016/j.jmbbm.2021.104741 | dadn | Co-29Cr-6Mo | LPBF | 180 | 180 | 700 | 125 | 30 | 0 |  |  | 67 |  |  |  |  | powder | 15, 45 |  | uniaxial | 25 |  | 0.1 | MTS Landmark | ASTM E647 | C(T), ASTM E647 | 10 |  |  |  | 730 | 1034 | 9
1862 | Effect of build direction dependent grain structure on fatigue crack growth of biomedical Co-29Cr-6Mo alloy processed by laser powder bed fusion | Anuar, A.; Chen, Z. W.; Guraya, T.; Ramezani, M.; San Sebastian-Ormazabal, M. | JOURNAL OF THE MECHANICAL BEHAVIOR OF BIOMEDICAL MATERIALS | 2021 | Auckland Univ Technol; Lortek; Univ Basque Country | New Zealand; Spain |  | 10.1016/j.jmbbm.2021.104741 | dadn | Co-29Cr-6Mo | LPBF | 180 | 320 | 700 | 125 | 30 | 90 |  |  | 67 |  |  |  |  | powder | 15, 45 |  | uniaxial | 25 |  | 0.1 | MTS Landmark | ASTM E647 | C(T), ASTM E647 | 10 |  |  |  | 647 | 1004 | 24.5
1863 | Effect of build direction dependent grain structure on fatigue crack growth of biomedical Co-29Cr-6Mo alloy processed by laser powder bed fusion | Anuar, A.; Chen, Z. W.; Guraya, T.; Ramezani, M.; San Sebastian-Ormazabal, M. | JOURNAL OF THE MECHANICAL BEHAVIOR OF BIOMEDICAL MATERIALS | 2021 | Auckland Univ Technol; Lortek; Univ Basque Country | New Zealand; Spain |  | 10.1016/j.jmbbm.2021.104741 | dadn | Co-29Cr-6Mo | LPBF | 180 | 320 | 700 | 125 | 30 | 0 |  |  | 67 |  |  |  |  | powder | 15, 45 |  | uniaxial | 25 |  | 0.1 | MTS Landmark | ASTM E647 | C(T), ASTM E647 | 10 |  |  |  | 765 | 1078 | 11.7
1864 | Effects of microstructure on fatigue crack propagation behavior in a bi-modal TC11 titanium alloy fabricated via laser additive manufacturing | Chen, Rui; Cheng, Xu; Wang, Huaming; Wang, Yafei; Zhang, Jikui; Zhu, Yanyan | JOURNAL OF MATERIALS SCIENCE & TECHNOLOGY | 2019 | Beihang Univ | Peoples R China | Beijing Municipal Science & Technology Commission; China Postdoctoral Science Foundation; National Postdoctoral Program for Innovative Talents | 10.1016/j.jmst.2018.10.031 | dadn | TC11 | Laser Additive Manufactured | 4000, 6000 | 16, 20 |  | 1000, 1500 |  | 0 | [6 empty] | 0.167, 0.278 | powder | 75, 250 | HT 1000 2; SURF cut | uniaxial | 25 |  |  | MTS 810 |  | C(T)
1865 | Effects of microstructure on fatigue crack propagation behavior in a bi-modal TC11 titanium alloy fabricated via laser additive manufacturing | Chen, Rui; Cheng, Xu; Wang, Huaming; Wang, Yafei; Zhang, Jikui; Zhu, Yanyan | JOURNAL OF MATERIALS SCIENCE & TECHNOLOGY | 2019 | Beihang Univ | Peoples R China | Beijing Municipal Science & Technology Commission; China Postdoctoral Science Foundation; National Postdoctoral Program for Innovative Talents | 10.1016/j.jmst.2018.10.031 | dadn | TC11 | Laser Additive Manufactured | 4000, 6000 | 16, 20 |  | 1000, 1500 |  | 90 | [6 empty] | 0.167, 0.278 | powder | 75, 250 | HT 1000 2; SURF cut | uniaxial | 25 |  |  | MTS 810 |  | C(T)
1866 | Effect of microstructure induced anisotropy on fatigue behaviour of functionally graded Inconel 718 fabricated by additive manufacturing | Bertolo, Virginia; Borisov, Evgenii; Deshmukh, Kaustubh; Ghorbanpour, Saeede#1; Jiang, Quanxin; Knezevic, Marko; Popovich, Anatoliy; Popovich, Vera; Reinton, Elise; Riemslag, Ton; Sahu, Saswat; Shamshurin, Aleksey | MATERIALS CHARACTERIZATION | 2021 | Delft Univ Technol; Peter Great St Petersburg Polytech Univ; Univ New Hampshire | Netherlands; Russia; USA | Russian Science Foundation (RSF) | 10.1016/j.matchar.2021.111350 | dadn | IN718 | LPBF | 250 | 700 | 120 | 50 | [9 empty] | powder | 20, 64 | SURF machine | 3-point bending | 25 |  | 0.1 | MTS |  | Rectangular single-edge-notched, ASTM E399 | 30
1867 | Effect of microstructure induced anisotropy on fatigue behaviour of functionally graded Inconel 718 fabricated by additive manufacturing | Bertolo, Virginia; Borisov, Evgenii; Deshmukh, Kaustubh; Ghorbanpour, Saeede#1; Jiang, Quanxin; Knezevic, Marko; Popovich, Anatoliy; Popovich, Vera; Reinton, Elise; Riemslag, Ton; Sahu, Saswat; Shamshurin, Aleksey | MATERIALS CHARACTERIZATION | 2021 | Delft Univ Technol; Peter Great St Petersburg Polytech Univ; Univ New Hampshire | Netherlands; Russia; USA | Russian Science Foundation (RSF) | 10.1016/j.matchar.2021.111350 | dadn | IN718 | LPBF | 250 | 700 | 120 | 50 | [9 empty] | powder | 20, 64 | SURF machine | 3-point bending | 25 |  | 0.1 | MTS |  | Rectangular single-edge-notched, ASTM E399 | 30
1868 | Effect of microstructure induced anisotropy on fatigue behaviour of functionally graded Inconel 718 fabricated by additive manufacturing | Bertolo, Virginia; Borisov, Evgenii; Deshmukh, Kaustubh; Ghorbanpour, Saeede#1; Jiang, Quanxin; Knezevic, Marko; Popovich, Anatoliy; Popovich, Vera; Reinton, Elise; Riemslag, Ton; Sahu, Saswat; Shamshurin, Aleksey | MATERIALS CHARACTERIZATION | 2021 | Delft Univ Technol; Peter Great St Petersburg Polytech Univ; Univ New Hampshire | Netherlands; Russia; USA | Russian Science Foundation (RSF) | 10.1016/j.matchar.2021.111350 | dadn | IN718 | LPBF | 950 | 320 | 500 | 100 | [9 empty] | powder | 20, 64 | SURF machine | 3-point bending | 25 |  | 0.1 | MTS |  | Rectangular single-edge-notched, ASTM E399 | 30
1869 | Effect of microstructure induced anisotropy on fatigue behaviour of functionally graded Inconel 718 fabricated by additive manufacturing | Bertolo, Virginia; Borisov, Evgenii; Deshmukh, Kaustubh; Ghorbanpour, Saeede#1; Jiang, Quanxin; Knezevic, Marko; Popovich, Anatoliy; Popovich, Vera; Reinton, Elise; Riemslag, Ton; Sahu, Saswat; Shamshurin, Aleksey | MATERIALS CHARACTERIZATION | 2021 | Delft Univ Technol; Peter Great St Petersburg Polytech Univ; Univ New Hampshire | Netherlands; Russia; USA | Russian Science Foundation (RSF) | 10.1016/j.matchar.2021.111350 | dadn | IN718 | LPBF | 950 | 320 | 500 | 100 | [9 empty] | powder | 20, 64 | SURF machine | 3-point bending | 25 |  | 0.1 | MTS |  | Rectangular single-edge-notched, ASTM E399 | 30
1870 | Effect of microstructure induced anisotropy on fatigue behaviour of functionally graded Inconel 718 fabricated by additive manufacturing | Bertolo, Virginia; Borisov, Evgenii; Deshmukh, Kaustubh; Ghorbanpour, Saeede#1; Jiang, Quanxin; Knezevic, Marko; Popovich, Anatoliy; Popovich, Vera; Reinton, Elise; Riemslag, Ton; Sahu, Saswat; Shamshurin, Aleksey | MATERIALS CHARACTERIZATION | 2021 | Delft Univ Technol; Peter Great St Petersburg Polytech Univ; Univ New Hampshire | Netherlands; Russia; USA | Russian Science Foundation (RSF) | 10.1016/j.matchar.2021.111350 | dadn | IN718 | LPBF | 950 | 320 | 500 | 100 | [9 empty] | powder | 20, 64 | SURF machine | 3-point bending | 25 |  | 0.1 | MTS |  | Rectangular single-edge-notched, ASTM E399 | 30
1871 | Effect of microstructure induced anisotropy on fatigue behaviour of functionally graded Inconel 718 fabricated by additive manufacturing | Bertolo, Virginia; Borisov, Evgenii; Deshmukh, Kaustubh; Ghorbanpour, Saeede#1; Jiang, Quanxin; Knezevic, Marko; Popovich, Anatoliy; Popovich, Vera; Reinton, Elise; Riemslag, Ton; Sahu, Saswat; Shamshurin, Aleksey | MATERIALS CHARACTERIZATION | 2021 | Delft Univ Technol; Peter Great St Petersburg Polytech Univ; Univ New Hampshire | Netherlands; Russia; USA | Russian Science Foundation (RSF) | 10.1016/j.matchar.2021.111350 | dadn | IN718 | LPBF | 950 | 320 | 500 | 100 | [9 empty] | powder | 20, 64 | SURF machine | 3-point bending | 25 |  | 0.1 | MTS |  | Rectangular single-edge-notched, ASTM E399 | 30
1872 | Fatigue crack propagation behaviour in wire plus arc additive manufactured Ti-6Al-4V: Effects of microstructure and residual stress | Paddea, Sanjooram; Wang, Xueyuan; Zhang Xiang; Zhang, Jikui | MATERIALS & DESIGN | 2016 | Beihang Univ; Coventry Univ; Cranfield Univ; Open Univ | Peoples R China; UK | AVIC; China Scholarship Council (CSC) | 10.1016/j.matdes.2015.10.141 | dadn | Ti64 | WAAM+wrought |  | 4.5 |  | 1250 |  | 0 |  |  |  | 0.0204 | 145000 | 33.3 |  |  |  | SURF machine | uniaxial | 25 |  | 0.1 | Instron 8031 |  | C(T), ASTM E647 | 10
1873 | Fatigue crack propagation behaviour in wire plus arc additive manufactured Ti-6Al-4V: Effects of microstructure and residual stress | Paddea, Sanjooram; Wang, Xueyuan; Zhang Xiang; Zhang, Jikui | MATERIALS & DESIGN | 2016 | Beihang Univ; Coventry Univ; Cranfield Univ; Open Univ | Peoples R China; UK | AVIC; China Scholarship Council (CSC) | 10.1016/j.matdes.2015.10.141 | dadn | Ti64 | WAAM+wrought |  | 4.5 |  | 1250 |  | 0 |  |  |  | 0.0204 | 145000 | 33.3 |  |  |  | SURF machine | uniaxial | 25 |  | 0.1 | Instron 8031 |  | C(T), ASTM E647 | 10
1874 | Influence of cold sprayed Cr3C2-Ni coating on fracture characteristics of additively manufactured 15Cr-5Ni stainless steel | Champagne, Victor K.; Grosse, Ian R.; Jafarlou, Davoud M.; Krishnamurty, Sundar; Walde, Caitlin | MATERIALS & DESIGN | 2018 | US Army; Univ Massachusetts; Worcester Polytech Inst | USA | US Army | 10.1016/j.matdes.2018.05.063 | dadn | 15-5 PH | LPBF | 400 | 1000 | 100 | 20 | 100 | 0 | N2 | [6 empty] | powder | 20, 63 | HT 482 1 | uniaxial | 25 |  | 0.1 | Instron EletroPuls E10000 |  | C(T), ASTM E647 | 10 |  |  |  | 1147 | 1326 | 18
1875 | Influence of cold sprayed Cr3C2-Ni coating on fracture characteristics of additively manufactured 15Cr-5Ni stainless steel | Champagne, Victor K.; Grosse, Ian R.; Jafarlou, Davoud M.; Krishnamurty, Sundar; Walde, Caitlin | MATERIALS & DESIGN | 2018 | US Army; Univ Massachusetts; Worcester Polytech Inst | USA | US Army | 10.1016/j.matdes.2018.05.063 | dadn | 15-5 PH | LPBF | 400 | 1000 | 100 | 20 | 100 | 0 | N2 | [6 empty] | powder | 20, 63 | HT 482 1; SURF coating | uniaxial | 25 |  | 0.1 | Instron EletroPuls E10000 |  | C(T), ASTM E647 | 10 |  |  |  | 1182 | 1467 | 14
1876 | Tailoring cold spray additive manufacturing of steel 316 L for static and cyclic load-bearing applications | Bagherifard, Sara; Cizek, Jan; Gaertner, Frank; Guagliano, Mario; Kondas, Jan; Kovarik, Ondrej; Lukac, Frantisek; Monti, Stefano; Perego, Fabrizio | MATERIALS & DESIGN | 2021 | Acad Sci Czech Republic; Czech Tech Univ; Helmut Schmidt Univ; Impact Innovat GmbH; Politecn Milan | Czech Republic; Germany; Italy | European Regional Development Fund (ERDF) | 10.1016/j.matdes.2021.109575 | dadn | 316L | cold spray | [5 empty] | 0 | [10 empty] | resonance bending | 25 |  | -1, -1.4 |  | ASTM E647 | SEN(B) | 200, 260 |  |  | 173.9 | 687 | 723 | 47
1877 | Tailoring cold spray additive manufacturing of steel 316 L for static and cyclic load-bearing applications | Bagherifard, Sara; Cizek, Jan; Gaertner, Frank; Guagliano, Mario; Kondas, Jan; Kovarik, Ondrej; Lukac, Frantisek; Monti, Stefano; Perego, Fabrizio | MATERIALS & DESIGN | 2021 | Acad Sci Czech Republic; Czech Tech Univ; Helmut Schmidt Univ; Impact Innovat GmbH; Politecn Milan | Czech Republic; Germany; Italy | European Regional Development Fund (ERDF) | 10.1016/j.matdes.2021.109575 | dadn | 316L | cold spray | [5 empty] | 0 | [10 empty] | resonance bending | 25 |  | -1, -1.4 |  | ASTM E647 | SEN(B) | 200, 260 |  |  | 173.9 | 687 | 723 | 47
1878 | Tailoring cold spray additive manufacturing of steel 316 L for static and cyclic load-bearing applications | Bagherifard, Sara; Cizek, Jan; Gaertner, Frank; Guagliano, Mario; Kondas, Jan; Kovarik, Ondrej; Lukac, Frantisek; Monti, Stefano; Perego, Fabrizio | MATERIALS & DESIGN | 2021 | Acad Sci Czech Republic; Czech Tech Univ; Helmut Schmidt Univ; Impact Innovat GmbH; Politecn Milan | Czech Republic; Germany; Italy | European Regional Development Fund (ERDF) | 10.1016/j.matdes.2021.109575 | dadn | 316L | cold spray | [5 empty] | 0 | [9 empty] | HT 1000 1 | resonance bending | 25 |  | -1, -1.4 |  | ASTM E647 | SEN(B) | 200, 260 |  |  | 190 | 418 | 696 | 49
1879 | Effect of microstructure on the fatigue crack growth behavior of laser solid formed 300M steel | Huang Weidong; Li, Qiuge; Lin, Xia; Liu, Fencheng#2; Liu, Fenggang; Wen, Xiaoli; Yang, Haiou | MATERIALS SCIENCE AND ENGINEERING A-STRUCTURAL MATERIALS PROPERTIES MICROSTRUCTURE AND PROCESSING | 2017 | Nanchang Hangkong Univ; Northwestern Polytech Univ | Peoples R China | Fundamental Research Funds for the Central Universities, China ; National Key Research and Development Program, China; National Natural Science Foundation of China (NSFC); Program of Introducing Talents of Discipline to Universities | 10.1016/j.msea.2017.04.001 | dadn | 300M steel | DED | 2800 | 10 |  | 300, 500 | [9 empty] | powder | 45, 150 |  | uniaxial | 25 |  | 0.1 | MTS 810 | GB/T 6398 | C(T)
1880 | Effect of microstructure on the fatigue crack growth behavior of laser solid formed 300M steel | Huang Weidong; Li, Qiuge; Lin, Xia; Liu, Fencheng#2; Liu, Fenggang; Wen, Xiaoli; Yang, Haiou | MATERIALS SCIENCE AND ENGINEERING A-STRUCTURAL MATERIALS PROPERTIES MICROSTRUCTURE AND PROCESSING | 2017 | Nanchang Hangkong Univ; Northwestern Polytech Univ | Peoples R China | Fundamental Research Funds for the Central Universities, China ; National Key Research and Development Program, China; National Natural Science Foundation of China (NSFC); Program of Introducing Talents of Discipline to Universities | 10.1016/j.msea.2017.04.001 | dadn | 300M steel | DED | 2800 | 10 |  | 300, 500 | [9 empty] | powder | 45, 150 |  | uniaxial | 25 |  | 0.3 | MTS 810 | GB/T 6398 | C(T)
1881 | Effect of microstructure on the fatigue crack growth behavior of laser solid formed 300M steel | Huang Weidong; Li, Qiuge; Lin, Xia; Liu, Fencheng#2; Liu, Fenggang; Wen, Xiaoli; Yang, Haiou | MATERIALS SCIENCE AND ENGINEERING A-STRUCTURAL MATERIALS PROPERTIES MICROSTRUCTURE AND PROCESSING | 2017 | Nanchang Hangkong Univ; Northwestern Polytech Univ | Peoples R China | Fundamental Research Funds for the Central Universities, China ; National Key Research and Development Program, China; National Natural Science Foundation of China (NSFC); Program of Introducing Talents of Discipline to Universities | 10.1016/j.msea.2017.04.001 | dadn | 300M steel | DED | 2800 | 10 |  | 300, 500 | [9 empty] | powder | 45, 150 |  | uniaxial | 25 |  | 0.5 | MTS 810 | GB/T 6398 | C(T)
1882 | Effect of microstructure on the fatigue crack growth behavior of laser solid formed 300M steel | Huang Weidong; Li, Qiuge; Lin, Xia; Liu, Fencheng#2; Liu, Fenggang; Wen, Xiaoli; Yang, Haiou | MATERIALS SCIENCE AND ENGINEERING A-STRUCTURAL MATERIALS PROPERTIES MICROSTRUCTURE AND PROCESSING | 2017 | Nanchang Hangkong Univ; Northwestern Polytech Univ | Peoples R China | Fundamental Research Funds for the Central Universities, China ; National Key Research and Development Program, China; National Natural Science Foundation of China (NSFC); Program of Introducing Talents of Discipline to Universities | 10.1016/j.msea.2017.04.001 | dadn | 300M steel | DED | 2800 | 10 |  | 300, 500 | [9 empty] | powder | 45, 150 | HT 925 1; HT 870 1; HT 300 2 | uniaxial | 25 |  | 0.1 | MTS 810 | GB/T 6398 | C(T)
1883 | Effect of microstructure on the fatigue crack growth behavior of laser solid formed 300M steel | Huang Weidong; Li, Qiuge; Lin, Xia; Liu, Fencheng#2; Liu, Fenggang; Wen, Xiaoli; Yang, Haiou | MATERIALS SCIENCE AND ENGINEERING A-STRUCTURAL MATERIALS PROPERTIES MICROSTRUCTURE AND PROCESSING | 2017 | Nanchang Hangkong Univ; Northwestern Polytech Univ | Peoples R China | Fundamental Research Funds for the Central Universities, China ; National Key Research and Development Program, China; National Natural Science Foundation of China (NSFC); Program of Introducing Talents of Discipline to Universities | 10.1016/j.msea.2017.04.001 | dadn | 300M steel | DED | 2800 | 10 |  | 300, 500 | [9 empty] | powder | 45, 150 | HT 925 1; HT 870 1; HT 300 2 | uniaxial | 25 |  | 0.3 | MTS 810 | GB/T 6398 | C(T)
1884 | Effect of microstructure on the fatigue crack growth behavior of laser solid formed 300M steel | Huang Weidong; Li, Qiuge; Lin, Xia; Liu, Fencheng#2; Liu, Fenggang; Wen, Xiaoli; Yang, Haiou | MATERIALS SCIENCE AND ENGINEERING A-STRUCTURAL MATERIALS PROPERTIES MICROSTRUCTURE AND PROCESSING | 2017 | Nanchang Hangkong Univ; Northwestern Polytech Univ | Peoples R China | Fundamental Research Funds for the Central Universities, China ; National Key Research and Development Program, China; National Natural Science Foundation of China (NSFC); Program of Introducing Talents of Discipline to Universities | 10.1016/j.msea.2017.04.001 | dadn | 300M steel | DED | 2800 | 10 |  | 300, 500 | [9 empty] | powder | 45, 150 | HT 925 1; HT 870 1; HT 300 2 | uniaxial | 25 |  | 0.5 | MTS 810 | GB/T 6398 | C(T)
1885 | Mechanical behavior of selective laser melted 316L stainless steel | Prashanth, Konda Gokuldoss; Ramamurty, Upadrasta; Suryawanshi, Jyoti | MATERIALS SCIENCE AND ENGINEERING A-STRUCTURAL MATERIALS PROPERTIES MICROSTRUCTURE AND PROCESSING | 2017 | Austrian Acad Sci; Indian Inst Sci; Norwegian Univ Sci & Technol | Austria; India; Norway | Boeing Corp.; Department of Science and Technology, India | 10.1016/j.msea.2017.04.058 | dadn | 316L | LPBF | 90 | 1000 | 150 | 30 |  | 0 |  | chessboard | 90 |  |  |  |  | powder | 20, 50 | HT 500 1; SURF polish | uniaxial | 25 |  | 0.1 | servo-hydraulic | ASTM E647 | Chevron-notched half compact tension | 10 |  |  |  | 536.4 | 668.4
1886 | Mechanical behavior of selective laser melted 316L stainless steel | Prashanth, Konda Gokuldoss; Ramamurty, Upadrasta; Suryawanshi, Jyoti | MATERIALS SCIENCE AND ENGINEERING A-STRUCTURAL MATERIALS PROPERTIES MICROSTRUCTURE AND PROCESSING | 2017 | Austrian Acad Sci; Indian Inst Sci; Norwegian Univ Sci & Technol | Austria; India; Norway | Boeing Corp.; Department of Science and Technology, India | 10.1016/j.msea.2017.04.058 | dadn | 316L | LPBF | 90 | 1000 | 150 | 30 |  | 90 |  | chessboard | 90 |  |  |  |  | powder | 20, 50 | HT 500 1; SURF polish | uniaxial | 25 |  | 0.1 | servo-hydraulic | ASTM E647 | Chevron-notched half compact tension | 10 |  |  |  | 448.5 | 527.9
1887 | Mechanical behavior of selective laser melted 316L stainless steel | Prashanth, Konda Gokuldoss; Ramamurty, Upadrasta; Suryawanshi, Jyoti | MATERIALS SCIENCE AND ENGINEERING A-STRUCTURAL MATERIALS PROPERTIES MICROSTRUCTURE AND PROCESSING | 2017 | Austrian Acad Sci; Indian Inst Sci; Norwegian Univ Sci & Technol | Austria; India; Norway | Boeing Corp.; Department of Science and Technology, India | 10.1016/j.msea.2017.04.058 | dadn | 316L | LPBF | 90 | 1000 | 150 | 30 |  | 0 |  | single melt | 90 |  |  |  |  | powder | 20, 50 | HT 500 1; SURF polish | uniaxial | 25 |  | 0.1 | servo-hydraulic |  | Chevron-notched half compact tension | 10 |  |  |  | 511.6 | 621.7
1888 | Mechanical behavior of selective laser melted 316L stainless steel | Prashanth, Konda Gokuldoss; Ramamurty, Upadrasta; Suryawanshi, Jyoti | MATERIALS SCIENCE AND ENGINEERING A-STRUCTURAL MATERIALS PROPERTIES MICROSTRUCTURE AND PROCESSING | 2017 | Austrian Acad Sci; Indian Inst Sci; Norwegian Univ Sci & Technol | Austria; India; Norway | Boeing Corp.; Department of Science and Technology, India | 10.1016/j.msea.2017.04.058 | dadn | 316L | LPBF | 90 | 1000 | 150 | 30 |  | 90 |  | single melt | 90 |  |  |  |  | powder | 20, 50 | HT 500 1; SURF polish | uniaxial | 25 |  | 0.1 | servo-hydraulic |  | Chevron-notched half compact tension | 10 |  |  |  | 430.4 | 509
1889 | Anisotropy of fatigue crack growth in wire arc additive manufactured Ti-6Al-4V | Gao, Ming; Hao, Kangda; Wang, Fude#3; Wang, Hongze; Xie, Yong; Zeng, Xiaoyan; Zhang, Chen | MATERIALS SCIENCE AND ENGINEERING A-STRUCTURAL MATERIALS PROPERTIES MICROSTRUCTURE AND PROCESSING | 2018 | Huazhong Univ Sci & Technol; Osaka Univ | Japan; Peoples R China | National Natural Science Foundation of China (NSFC) | 10.1016/j.msea.2017.10.064 | dadn | Ti64 | WAAM |  | 3 |  | 1100 |  | 90 | Ar |  |  |  | 115000 | 26.67 |  |  |  | HT 550 2 | uniaxial | 25 |  | 0.1 | Instron 5500 |  | C(T), ASTM E647 | 8 |  |  |  | 810 | 906 | 11.6
1890 | Anisotropy of fatigue crack growth in wire arc additive manufactured Ti-6Al-4V | Gao, Ming; Hao, Kangda; Wang, Fude#3; Wang, Hongze; Xie, Yong; Zeng, Xiaoyan; Zhang, Chen | MATERIALS SCIENCE AND ENGINEERING A-STRUCTURAL MATERIALS PROPERTIES MICROSTRUCTURE AND PROCESSING | 2018 | Huazhong Univ Sci & Technol; Osaka Univ | Japan; Peoples R China | National Natural Science Foundation of China (NSFC) | 10.1016/j.msea.2017.10.064 | dadn | Ti64 | WAAM |  | 3 |  | 1100 |  | 90 | Ar |  |  |  | 115000 | 26.67 |  |  |  | HT 550 2 | uniaxial | 25 |  | 0.1 | Instron 5500 |  | C(T), ASTM E647 | 8 |  |  |  | 810 | 906 | 11.6
1891 | Anisotropy of fatigue crack growth in wire arc additive manufactured Ti-6Al-4V | Gao, Ming; Hao, Kangda; Wang, Fude#3; Wang, Hongze; Xie, Yong; Zeng, Xiaoyan; Zhang, Chen | MATERIALS SCIENCE AND ENGINEERING A-STRUCTURAL MATERIALS PROPERTIES MICROSTRUCTURE AND PROCESSING | 2018 | Huazhong Univ Sci & Technol; Osaka Univ | Japan; Peoples R China | National Natural Science Foundation of China (NSFC) | 10.1016/j.msea.2017.10.064 | dadn | Ti64 | WAAM |  | 3 |  | 1100 |  | 0 | Ar |  |  |  | 115000 | 26.67 |  |  |  | HT 550 2 | uniaxial | 25 |  | 0.1 | Instron 5500 |  | C(T), ASTM E647 | 8 |  |  |  | 840 | 923 | 7.8
1892 | Anisotropy of fatigue crack growth in wire arc additive manufactured Ti-6Al-4V | Gao, Ming; Hao, Kangda; Wang, Fude#3; Wang, Hongze; Xie, Yong; Zeng, Xiaoyan; Zhang, Chen | MATERIALS SCIENCE AND ENGINEERING A-STRUCTURAL MATERIALS PROPERTIES MICROSTRUCTURE AND PROCESSING | 2018 | Huazhong Univ Sci & Technol; Osaka Univ | Japan; Peoples R China | National Natural Science Foundation of China (NSFC) | 10.1016/j.msea.2017.10.064 | dadn | Ti64 | WAAM |  | 3 |  | 1100 |  | 0 | Ar |  |  |  | 115000 | 26.67 |  |  |  | HT 550 2 | uniaxial | 25 |  | 0.1 | Instron 5500 |  | C(T), ASTM E647 | 8 |  |  |  | 840 | 923 | 7.8
1893 | Effects of microstructures on the fatigue crack growth behavior of laser additive manufactured ultrahigh-strength AerMet100 steel | Cheng, Xu; Li, Jia; Liu Dong; Liu, Xiao; Ran, Xian-zhe; Tang, Hai-bo; Wang, Hua-Ming; Zhang, Ji-kui | MATERIALS SCIENCE AND ENGINEERING A-STRUCTURAL MATERIALS PROPERTIES MICROSTRUCTURE AND PROCESSING | 2018 | Beihang Univ; Minist Educ Laser Direct Mfg Large Metall Compone; Natl Engn Lab Addit Mfg Large Metall Components | Peoples R China | Beijing Municipal Science & Technology Commission; Chinese Special Program of Civil Aircraft; National Key Research and Development Program, China | 10.1016/j.msea.2018.02.088 | dadn | AerMet100 steel | [6 empty] | 0 | [7 empty] | powder | 75, 250 |  | uniaxial | 25 |  | 0.06 | MTS 880 | ASTM E647 |  | 20
1894 | Effects of microstructures on the fatigue crack growth behavior of laser additive manufactured ultrahigh-strength AerMet100 steel | Cheng, Xu; Li, Jia; Liu Dong; Liu, Xiao; Ran, Xian-zhe; Tang, Hai-bo; Wang, Hua-Ming; Zhang, Ji-kui | MATERIALS SCIENCE AND ENGINEERING A-STRUCTURAL MATERIALS PROPERTIES MICROSTRUCTURE AND PROCESSING | 2018 | Beihang Univ; Minist Educ Laser Direct Mfg Large Metall Compone; Natl Engn Lab Addit Mfg Large Metall Components | Peoples R China | Beijing Municipal Science & Technology Commission; Chinese Special Program of Civil Aircraft; National Key Research and Development Program, China | 10.1016/j.msea.2018.02.088 | dadn | AerMet100 steel | [6 empty] | 90 | [7 empty] | powder | 75, 250 |  | uniaxial | 25 |  | 0.06 | MTS 880 | ASTM E647 |  | 20 |  |  |  | 1062 | 1583 | 12.3
1895 | Effects of microstructures on the fatigue crack growth behavior of laser additive manufactured ultrahigh-strength AerMet100 steel | Cheng, Xu; Li, Jia; Liu Dong; Liu, Xiao; Ran, Xian-zhe; Tang, Hai-bo; Wang, Hua-Ming; Zhang, Ji-kui | MATERIALS SCIENCE AND ENGINEERING A-STRUCTURAL MATERIALS PROPERTIES MICROSTRUCTURE AND PROCESSING | 2018 | Beihang Univ; Minist Educ Laser Direct Mfg Large Metall Compone; Natl Engn Lab Addit Mfg Large Metall Components | Peoples R China | Beijing Municipal Science & Technology Commission; Chinese Special Program of Civil Aircraft; National Key Research and Development Program, China | 10.1016/j.msea.2018.02.088 | dadn | AerMet100 steel | [6 empty] | 90 | [7 empty] | powder | 75, 250 | HIP 1300 5 1350; HT 885 1; HT NaN NaN; HT 482 5 | uniaxial | 25 |  | 0.06 | MTS 880 | ASTM E647 |  | 20 |  |  | 185 | 1767 | 1977 | 12.5
1896 | Effects of microstructures on the fatigue crack growth behavior of laser additive manufactured ultrahigh-strength AerMet100 steel | Cheng, Xu; Li, Jia; Liu Dong; Liu, Xiao; Ran, Xian-zhe; Tang, Hai-bo; Wang, Hua-Ming; Zhang, Ji-kui | MATERIALS SCIENCE AND ENGINEERING A-STRUCTURAL MATERIALS PROPERTIES MICROSTRUCTURE AND PROCESSING | 2018 | Beihang Univ; Minist Educ Laser Direct Mfg Large Metall Compone; Natl Engn Lab Addit Mfg Large Metall Components | Peoples R China | Beijing Municipal Science & Technology Commission; Chinese Special Program of Civil Aircraft; National Key Research and Development Program, China | 10.1016/j.msea.2018.02.088 | dadn | AerMet100 steel | [6 empty] | 90 | [7 empty] | powder | 75, 250 | HIP 1300 5 1350; HT NaN NaN; HT 885 1; HT NaN NaN; HT 482 5 | uniaxial | 25 |  | 0.06 | MTS 880 | ASTM E647 |  | 20 |  |  | 188 | 1827 | 2003 | 12.7
1897 | Effects of microstructures on the fatigue crack growth behavior of laser additive manufactured ultrahigh-strength AerMet100 steel | Cheng, Xu; Li, Jia; Liu Dong; Liu, Xiao; Ran, Xian-zhe; Tang, Hai-bo; Wang, Hua-Ming; Zhang, Ji-kui | MATERIALS SCIENCE AND ENGINEERING A-STRUCTURAL MATERIALS PROPERTIES MICROSTRUCTURE AND PROCESSING | 2018 | Beihang Univ; Minist Educ Laser Direct Mfg Large Metall Compone; Natl Engn Lab Addit Mfg Large Metall Components | Peoples R China | Beijing Municipal Science & Technology Commission; Chinese Special Program of Civil Aircraft; National Key Research and Development Program, China | 10.1016/j.msea.2018.02.088 | dadn | AerMet100 steel | [6 empty] | 90 | [7 empty] | powder | 75, 250 | HIP 1300 5 1350; HT NaN NaN; HT 885 1; HT 482 5 | uniaxial | 25 |  | 0.06 | MTS 880 | ASTM E647 |  | 20 |  |  | 173 | 1610 | 2027 | 13.3
1898 | Fatigue crack growth anisotropy,texture and residual stress in austenitic steel made by wire and arc additive manufacturing | Gordon, Jerard; Haden, Christina; Harlow, D. Gary; Nied, H. F.; Vinci, R. P. | MATERIALS SCIENCE AND ENGINEERING A-STRUCTURAL MATERIALS PROPERTIES MICROSTRUCTURE AND PROCESSING | 2018 | Lehigh Univ | USA |  | 10.1016/j.msea.2018.03.075 | dadn | 304L | WAAM |  |  |  | 1778 |  | 0 | He | [8 empty] | SURF machine | uniaxial | 25 |  | 0.1 | Instron 8801 | ASTM E647 | SEN(B), ASTM E647 | 10 |  |  | 138.95 | 296.33 | 532.81
1899 | Fatigue crack growth anisotropy,texture and residual stress in austenitic steel made by wire and arc additive manufacturing | Gordon, Jerard; Haden, Christina; Harlow, D. Gary; Nied, H. F.; Vinci, R. P. | MATERIALS SCIENCE AND ENGINEERING A-STRUCTURAL MATERIALS PROPERTIES MICROSTRUCTURE AND PROCESSING | 2018 | Lehigh Univ | USA |  | 10.1016/j.msea.2018.03.075 | dadn | 304L | WAAM |  |  |  | 1778 |  | 90 | He | [8 empty] | SURF machine | uniaxial | 25 |  | 0.1 | Instron 8801 | ASTM E647 | SEN(B), ASTM E647 | 10 |  |  | 131.39 | 305.75 | 499.11
1900 | Fatigue crack growth anisotropy,texture and residual stress in austenitic steel made by wire and arc additive manufacturing | Gordon, Jerard; Haden, Christina; Harlow, D. Gary; Nied, H. F.; Vinci, R. P. | MATERIALS SCIENCE AND ENGINEERING A-STRUCTURAL MATERIALS PROPERTIES MICROSTRUCTURE AND PROCESSING | 2018 | Lehigh Univ | USA |  | 10.1016/j.msea.2018.03.075 | dadn | 304L | WAAM |  |  |  | 1778 |  | 0 | He | [8 empty] | HT 950 1; SURF machine | uniaxial | 25 |  | 0.1 | Instron 8801 | ASTM E647 | SEN(B), ASTM E647 | 10
1901 | Fatigue crack growth anisotropy,texture and residual stress in austenitic steel made by wire and arc additive manufacturing | Gordon, Jerard; Haden, Christina; Harlow, D. Gary; Nied, H. F.; Vinci, R. P. | MATERIALS SCIENCE AND ENGINEERING A-STRUCTURAL MATERIALS PROPERTIES MICROSTRUCTURE AND PROCESSING | 2018 | Lehigh Univ | USA |  | 10.1016/j.msea.2018.03.075 | dadn | 304L | WAAM |  |  |  | 1778 |  | 90 | He | [8 empty] | HT 950 1; SURF machine | uniaxial | 25 |  | 0.1 | Instron 8801 | ASTM E647 | SEN(B), ASTM E647 | 10
1902 | Microstructure and mechanical anisotropy of CoCrW alloy processed by selective laser melting | Hwang, Sun-Kwang; Jung, Kyung-Hwan; Kang, Seong-Hoon; Kim, Dong-Kyu; Lee, Ho Won | MATERIALS SCIENCE AND ENGINEERING A-STRUCTURAL MATERIALS PROPERTIES MICROSTRUCTURE AND PROCESSING | 2019 | Korea Inst Ind Technol; Korea Inst Mat Sci; Univ Ulsan | South Korea | University of Ulsan | 10.1016/j.msea.2019.02.013 | dadn | CoCrW | LPBF | 200 | 800 |  | 30 |  | 0 | Ar | island | 90 |  |  |  |  | powder | 10, 45 | SURF machine | uniaxial | 25 |  | 0.1 |  |  | C(T), ASTM E647 | 10 |  |  |  | 840 | 1048 | 6.9
1903 | Microstructure and mechanical anisotropy of CoCrW alloy processed by selective laser melting | Hwang, Sun-Kwang; Jung, Kyung-Hwan; Kang, Seong-Hoon; Kim, Dong-Kyu; Lee, Ho Won | MATERIALS SCIENCE AND ENGINEERING A-STRUCTURAL MATERIALS PROPERTIES MICROSTRUCTURE AND PROCESSING | 2019 | Korea Inst Ind Technol; Korea Inst Mat Sci; Univ Ulsan | South Korea | University of Ulsan | 10.1016/j.msea.2019.02.013 | dadn | CoCrW | LPBF | 200 | 800 |  | 30 |  | 90 | Ar | island | 90 |  |  |  |  | powder | 10, 45 | SURF machine | uniaxial | 25 |  | 0.1 |  |  | C(T), ASTM E647 | 10 |  |  | 129 | 709 | 1205 | 32.8
1904 | An experimental study of residual stress and direction-dependence of fatigue crack growth behaviour in as-built and stress-relieved selective-laser-melted Ti6Al4V | Ahmad, Bilal; Eatock, David; Fitzpatrick, Michael E.; Guo, Hua; Machry, Thays; Meyer, Jonathan; Syed, Abdul Khadar; Zhang Xiang | MATERIALS SCIENCE AND ENGINEERING A-STRUCTURAL MATERIALS PROPERTIES MICROSTRUCTURE AND PROCESSING | 2019 | APWORKS GmbH; Airbus; Coventry Univ | Germany; UK | Lloyd's Register Foundation | 10.1016/j.msea.2019.04.023 | dadn | Ti64 | LPBF | -1003 | -1003 | -1003 | -1003 |  | 0 | [7 empty] | powder |  | SURF machine | uniaxial | 25 |  | 0.1 | Instron | ASTM E647 | C(T), ASTM E647 | 10
1905 | An experimental study of residual stress and direction-dependence of fatigue crack growth behaviour in as-built and stress-relieved selective-laser-melted Ti6Al4V | Ahmad, Bilal; Eatock, David; Fitzpatrick, Michael E.; Guo, Hua; Machry, Thays; Meyer, Jonathan; Syed, Abdul Khadar; Zhang Xiang | MATERIALS SCIENCE AND ENGINEERING A-STRUCTURAL MATERIALS PROPERTIES MICROSTRUCTURE AND PROCESSING | 2019 | APWORKS GmbH; Airbus; Coventry Univ | Germany; UK | Lloyd's Register Foundation | 10.1016/j.msea.2019.04.023 | dadn | Ti64 | LPBF | -1003 | -1003 | -1003 | -1003 |  | 90 | [7 empty] | powder |  | SURF machine | uniaxial | 25 |  | 0.1 | Instron | ASTM E647 | C(T), ASTM E647 | 10
1906 | An experimental study of residual stress and direction-dependence of fatigue crack growth behaviour in as-built and stress-relieved selective-laser-melted Ti6Al4V | Ahmad, Bilal; Eatock, David; Fitzpatrick, Michael E.; Guo, Hua; Machry, Thays; Meyer, Jonathan; Syed, Abdul Khadar; Zhang Xiang | MATERIALS SCIENCE AND ENGINEERING A-STRUCTURAL MATERIALS PROPERTIES MICROSTRUCTURE AND PROCESSING | 2019 | APWORKS GmbH; Airbus; Coventry Univ | Germany; UK | Lloyd's Register Foundation | 10.1016/j.msea.2019.04.023 | dadn | Ti64 | LPBF | -1003 | -1003 | -1003 | -1003 |  | 0 | [7 empty] | powder |  | SURF machine | uniaxial | 25 |  | 0.1 | Instron | ASTM E647 | C(T), ASTM E647 | 10
1907 | An experimental study of residual stress and direction-dependence of fatigue crack growth behaviour in as-built and stress-relieved selective-laser-melted Ti6Al4V | Ahmad, Bilal; Eatock, David; Fitzpatrick, Michael E.; Guo, Hua; Machry, Thays; Meyer, Jonathan; Syed, Abdul Khadar; Zhang Xiang | MATERIALS SCIENCE AND ENGINEERING A-STRUCTURAL MATERIALS PROPERTIES MICROSTRUCTURE AND PROCESSING | 2019 | APWORKS GmbH; Airbus; Coventry Univ | Germany; UK | Lloyd's Register Foundation | 10.1016/j.msea.2019.04.023 | dadn | Ti64 | LPBF | -1003 | -1003 | -1003 | -1003 |  | 0 | [7 empty] | powder |  | HT 680 3; SURF machine | uniaxial | 25 |  | 0.1 | Instron | ASTM E647 | C(T), ASTM E647 | 10
1908 | An experimental study of residual stress and direction-dependence of fatigue crack growth behaviour in as-built and stress-relieved selective-laser-melted Ti6Al4V | Ahmad, Bilal; Eatock, David; Fitzpatrick, Michael E.; Guo, Hua; Machry, Thays; Meyer, Jonathan; Syed, Abdul Khadar; Zhang Xiang | MATERIALS SCIENCE AND ENGINEERING A-STRUCTURAL MATERIALS PROPERTIES MICROSTRUCTURE AND PROCESSING | 2019 | APWORKS GmbH; Airbus; Coventry Univ | Germany; UK | Lloyd's Register Foundation | 10.1016/j.msea.2019.04.023 | dadn | Ti64 | LPBF | -1003 | -1003 | -1003 | -1003 |  | 90 | [7 empty] | powder |  | HT 680 3; SURF machine | uniaxial | 25 |  | 0.1 | Instron | ASTM E647 | C(T), ASTM E647 | 10
1909 | An experimental study of residual stress and direction-dependence of fatigue crack growth behaviour in as-built and stress-relieved selective-laser-melted Ti6Al4V | Ahmad, Bilal; Eatock, David; Fitzpatrick, Michael E.; Guo, Hua; Machry, Thays; Meyer, Jonathan; Syed, Abdul Khadar; Zhang Xiang | MATERIALS SCIENCE AND ENGINEERING A-STRUCTURAL MATERIALS PROPERTIES MICROSTRUCTURE AND PROCESSING | 2019 | APWORKS GmbH; Airbus; Coventry Univ | Germany; UK | Lloyd's Register Foundation | 10.1016/j.msea.2019.04.023 | dadn | Ti64 | LPBF | -1003 | -1003 | -1003 | -1003 |  | 0 | [7 empty] | powder |  | HT 680 3; SURF machine | uniaxial | 25 |  | 0.1 | Instron | ASTM E647 | C(T), ASTM E647 | 10
1910 | The influence of building direction on the fatigue crack propagation behavior of Ti6Al4V alloy produced by selective laser melting | Liu, An; Wang, Xishu; Xu, Zhongwei#1 | MATERIALS SCIENCE AND ENGINEERING A-STRUCTURAL MATERIALS PROPERTIES MICROSTRUCTURE AND PROCESSING | 2019 | Tsinghua Univ | Peoples R China | National Natural Science Foundation of China (NSFC) | 10.1016/j.msea.2019.138409 | dadn | Ti64 | LPBF | 450 | 1200 | 150 | 50 |  | 90 | Ar | [6 empty] | powder |  | HT 850 2 | in-situ SEM | 25 |  | 0.1 |  |  | in-situ SEM | 8
1911 | The influence of building direction on the fatigue crack propagation behavior of Ti6Al4V alloy produced by selective laser melting | Liu, An; Wang, Xishu; Xu, Zhongwei#1 | MATERIALS SCIENCE AND ENGINEERING A-STRUCTURAL MATERIALS PROPERTIES MICROSTRUCTURE AND PROCESSING | 2019 | Tsinghua Univ | Peoples R China | National Natural Science Foundation of China (NSFC) | 10.1016/j.msea.2019.138409 | dadn | Ti64 | LPBF | 450 | 1200 | 150 | 50 |  | 90 | Ar | [6 empty] | powder |  | HT 850 2 | in-situ SEM | 25 |  | 0.1 |  |  | in-situ SEM | 8
1912 | The influence of building direction on the fatigue crack propagation behavior of Ti6Al4V alloy produced by selective laser melting | Liu, An; Wang, Xishu; Xu, Zhongwei#1 | MATERIALS SCIENCE AND ENGINEERING A-STRUCTURAL MATERIALS PROPERTIES MICROSTRUCTURE AND PROCESSING | 2019 | Tsinghua Univ | Peoples R China | National Natural Science Foundation of China (NSFC) | 10.1016/j.msea.2019.138409 | dadn | Ti64 | LPBF | 450 | 1200 | 150 | 50 |  | 90 | Ar | [6 empty] | powder |  | HT 850 2 | in-situ SEM | 25 |  | 0.1 |  |  | in-situ SEM | 8
1913 | The influence of building direction on the fatigue crack propagation behavior of Ti6Al4V alloy produced by selective laser melting | Liu, An; Wang, Xishu; Xu, Zhongwei#1 | MATERIALS SCIENCE AND ENGINEERING A-STRUCTURAL MATERIALS PROPERTIES MICROSTRUCTURE AND PROCESSING | 2019 | Tsinghua Univ | Peoples R China | National Natural Science Foundation of China (NSFC) | 10.1016/j.msea.2019.138409 | dadn | Ti64 | LPBF | 450 | 1200 | 150 | 50 |  | 0 | Ar | [6 empty] | powder |  | HT 850 2 | in-situ SEM | 25 |  | 0.1 |  |  | in-situ SEM | 8
1914 | The influence of building direction on the fatigue crack propagation behavior of Ti6Al4V alloy produced by selective laser melting | Liu, An; Wang, Xishu; Xu, Zhongwei#1 | MATERIALS SCIENCE AND ENGINEERING A-STRUCTURAL MATERIALS PROPERTIES MICROSTRUCTURE AND PROCESSING | 2019 | Tsinghua Univ | Peoples R China | National Natural Science Foundation of China (NSFC) | 10.1016/j.msea.2019.138409 | dadn | Ti64 | LPBF | 450 | 1200 | 150 | 50 |  | 0 | Ar | [6 empty] | powder |  | HT 850 2 | in-situ SEM | 25 |  | 0.1 |  |  | in-situ SEM | 8
1915 | The influence of building direction on the fatigue crack propagation behavior of Ti6Al4V alloy produced by selective laser melting | Liu, An; Wang, Xishu; Xu, Zhongwei#1 | MATERIALS SCIENCE AND ENGINEERING A-STRUCTURAL MATERIALS PROPERTIES MICROSTRUCTURE AND PROCESSING | 2019 | Tsinghua Univ | Peoples R China | National Natural Science Foundation of China (NSFC) | 10.1016/j.msea.2019.138409 | dadn | Ti64 | LPBF | 450 | 1200 | 150 | 50 |  | 0 | Ar | [6 empty] | powder |  | HT 850 2 | in-situ SEM | 25 |  | 0.1 |  |  | in-situ SEM | 8
1916 | The influence of building direction on the fatigue crack propagation behavior of Ti6Al4V alloy produced by selective laser melting | Liu, An; Wang, Xishu; Xu, Zhongwei#1 | MATERIALS SCIENCE AND ENGINEERING A-STRUCTURAL MATERIALS PROPERTIES MICROSTRUCTURE AND PROCESSING | 2019 | Tsinghua Univ | Peoples R China | National Natural Science Foundation of China (NSFC) | 10.1016/j.msea.2019.138409 | dadn | Ti64 | LPBF | 450 | 1200 | 150 | 50 |  | 0 | Ar | [6 empty] | powder |  | HT 850 2 | in-situ SEM | 25 |  | 0.1 |  |  | in-situ SEM | 8
1917 | The influence of building direction on the fatigue crack propagation behavior of Ti6Al4V alloy produced by selective laser melting | Liu, An; Wang, Xishu; Xu, Zhongwei#1 | MATERIALS SCIENCE AND ENGINEERING A-STRUCTURAL MATERIALS PROPERTIES MICROSTRUCTURE AND PROCESSING | 2019 | Tsinghua Univ | Peoples R China | National Natural Science Foundation of China (NSFC) | 10.1016/j.msea.2019.138409 | dadn | Ti64 | LPBF | 450 | 1200 | 150 | 50 |  | 0 | Ar | [6 empty] | powder |  | HT 850 2 | in-situ SEM | 25 |  | 0.1 |  |  | in-situ SEM | 8
1918 | The influence of building direction on the fatigue crack propagation behavior of Ti6Al4V alloy produced by selective laser melting | Liu, An; Wang, Xishu; Xu, Zhongwei#1 | MATERIALS SCIENCE AND ENGINEERING A-STRUCTURAL MATERIALS PROPERTIES MICROSTRUCTURE AND PROCESSING | 2019 | Tsinghua Univ | Peoples R China | National Natural Science Foundation of China (NSFC) | 10.1016/j.msea.2019.138409 | dadn | Ti64 | LPBF | 450 | 1200 | 150 | 50 |  | 0 | Ar | [6 empty] | powder |  | HT 850 2 | in-situ SEM | 25 |  | 0.1 |  |  | in-situ SEM | 8
1919 | Fatigue performance and crack propagation behavior of selective laser melted AlSi10Mg in 0?, 15?, 45? and 90? building directions | Liu, An; Wang, Xishu; Xu, Zhongwei#2 | MATERIALS SCIENCE AND ENGINEERING A-STRUCTURAL MATERIALS PROPERTIES MICROSTRUCTURE AND PROCESSING | 2021 | Tsinghua Univ | Peoples R China | National Natural Science Foundation of China (NSFC) | 10.1016/j.msea.2021.141141 | dadn | AlSi10Mg | [6 empty] | 0 | [9 empty] | HT 520 2 | in-situ SEM | 25 |  | 0.1 |  |  | in-situ SEM | 10 |  |  | 73.1 | 232.6 | 328.2 | 7.6
1920 | Fatigue performance and crack propagation behavior of selective laser melted AlSi10Mg in 0?, 15?, 45? and 90? building directions | Liu, An; Wang, Xishu; Xu, Zhongwei#2 | MATERIALS SCIENCE AND ENGINEERING A-STRUCTURAL MATERIALS PROPERTIES MICROSTRUCTURE AND PROCESSING | 2021 | Tsinghua Univ | Peoples R China | National Natural Science Foundation of China (NSFC) | 10.1016/j.msea.2021.141141 | dadn | AlSi10Mg | [6 empty] | 0 | [9 empty] | HT 520 2 | in-situ SEM | 25 |  | 0.1 |  |  | in-situ SEM | 10 |  |  | 73.1 | 232.6 | 328.2 | 7.6
1921 | Fatigue performance and crack propagation behavior of selective laser melted AlSi10Mg in 0?, 15?, 45? and 90? building directions | Liu, An; Wang, Xishu; Xu, Zhongwei#2 | MATERIALS SCIENCE AND ENGINEERING A-STRUCTURAL MATERIALS PROPERTIES MICROSTRUCTURE AND PROCESSING | 2021 | Tsinghua Univ | Peoples R China | National Natural Science Foundation of China (NSFC) | 10.1016/j.msea.2021.141141 | dadn | AlSi10Mg | [6 empty] | 0 | [9 empty] | HT 520 2 | in-situ SEM | 25 |  | 0.1 |  |  | in-situ SEM | 10 |  |  | 73.1 | 232.6 | 328.2 | 7.6
1922 | Fatigue performance and crack propagation behavior of selective laser melted AlSi10Mg in 0?, 15?, 45? and 90? building directions | Liu, An; Wang, Xishu; Xu, Zhongwei#2 | MATERIALS SCIENCE AND ENGINEERING A-STRUCTURAL MATERIALS PROPERTIES MICROSTRUCTURE AND PROCESSING | 2021 | Tsinghua Univ | Peoples R China | National Natural Science Foundation of China (NSFC) | 10.1016/j.msea.2021.141141 | dadn | AlSi10Mg | [6 empty] | 15 | [9 empty] | HT 520 2 | in-situ SEM | 25 |  | 0.1 |  |  | in-situ SEM | 10 |  |  | 72.9 | 231.5 | 330.1 | 7.3
1923 | Fatigue performance and crack propagation behavior of selective laser melted AlSi10Mg in 0?, 15?, 45? and 90? building directions | Liu, An; Wang, Xishu; Xu, Zhongwei#2 | MATERIALS SCIENCE AND ENGINEERING A-STRUCTURAL MATERIALS PROPERTIES MICROSTRUCTURE AND PROCESSING | 2021 | Tsinghua Univ | Peoples R China | National Natural Science Foundation of China (NSFC) | 10.1016/j.msea.2021.141141 | dadn | AlSi10Mg | [6 empty] | 15 | [9 empty] | HT 520 2 | in-situ SEM | 25 |  | 0.1 |  |  | in-situ SEM | 10 |  |  | 72.9 | 231.5 | 330.1 | 7.3
1924 | Fatigue performance and crack propagation behavior of selective laser melted AlSi10Mg in 0?, 15?, 45? and 90? building directions | Liu, An; Wang, Xishu; Xu, Zhongwei#2 | MATERIALS SCIENCE AND ENGINEERING A-STRUCTURAL MATERIALS PROPERTIES MICROSTRUCTURE AND PROCESSING | 2021 | Tsinghua Univ | Peoples R China | National Natural Science Foundation of China (NSFC) | 10.1016/j.msea.2021.141141 | dadn | AlSi10Mg | [6 empty] | 15 | [9 empty] | HT 520 2 | in-situ SEM | 25 |  | 0.1 |  |  | in-situ SEM | 10 |  |  | 72.9 | 231.5 | 330.1 | 7.3
1925 | Fatigue performance and crack propagation behavior of selective laser melted AlSi10Mg in 0?, 15?, 45? and 90? building directions | Liu, An; Wang, Xishu; Xu, Zhongwei#2 | MATERIALS SCIENCE AND ENGINEERING A-STRUCTURAL MATERIALS PROPERTIES MICROSTRUCTURE AND PROCESSING | 2021 | Tsinghua Univ | Peoples R China | National Natural Science Foundation of China (NSFC) | 10.1016/j.msea.2021.141141 | dadn | AlSi10Mg | [6 empty] | 45 | [9 empty] | HT 520 2 | in-situ SEM | 25 |  | 0.1 |  |  | in-situ SEM | 10 |  |  | 71.2 | 219.3 | 312.5 | 6.9
1926 | Fatigue performance and crack propagation behavior of selective laser melted AlSi10Mg in 0?, 15?, 45? and 90? building directions | Liu, An; Wang, Xishu; Xu, Zhongwei#2 | MATERIALS SCIENCE AND ENGINEERING A-STRUCTURAL MATERIALS PROPERTIES MICROSTRUCTURE AND PROCESSING | 2021 | Tsinghua Univ | Peoples R China | National Natural Science Foundation of China (NSFC) | 10.1016/j.msea.2021.141141 | dadn | AlSi10Mg | [6 empty] | 45 | [9 empty] | HT 520 2 | in-situ SEM | 25 |  | 0.1 |  |  | in-situ SEM | 10 |  |  | 71.2 | 219.3 | 312.5 | 6.9
1927 | Fatigue performance and crack propagation behavior of selective laser melted AlSi10Mg in 0?, 15?, 45? and 90? building directions | Liu, An; Wang, Xishu; Xu, Zhongwei#2 | MATERIALS SCIENCE AND ENGINEERING A-STRUCTURAL MATERIALS PROPERTIES MICROSTRUCTURE AND PROCESSING | 2021 | Tsinghua Univ | Peoples R China | National Natural Science Foundation of China (NSFC) | 10.1016/j.msea.2021.141141 | dadn | AlSi10Mg | [6 empty] | 90 | [9 empty] | HT 520 2 | in-situ SEM | 25 |  | 0.1 |  |  | in-situ SEM | 10 |  |  | 71.5 | 221.4 | 310.4 | 6.7
1928 | Fatigue performance and crack propagation behavior of selective laser melted AlSi10Mg in 0?, 15?, 45? and 90? building directions | Liu, An; Wang, Xishu; Xu, Zhongwei#2 | MATERIALS SCIENCE AND ENGINEERING A-STRUCTURAL MATERIALS PROPERTIES MICROSTRUCTURE AND PROCESSING | 2021 | Tsinghua Univ | Peoples R China | National Natural Science Foundation of China (NSFC) | 10.1016/j.msea.2021.141141 | dadn | AlSi10Mg | [6 empty] | 90 | [9 empty] | HT 520 2 | in-situ SEM | 25 |  | 0.1 |  |  | in-situ SEM | 10 |  |  | 71.5 | 221.4 | 310.4 | 6.7
1929 | Fatigue performance and crack propagation behavior of selective laser melted AlSi10Mg in 0?, 15?, 45? and 90? building directions | Liu, An; Wang, Xishu; Xu, Zhongwei#2 | MATERIALS SCIENCE AND ENGINEERING A-STRUCTURAL MATERIALS PROPERTIES MICROSTRUCTURE AND PROCESSING | 2021 | Tsinghua Univ | Peoples R China | National Natural Science Foundation of China (NSFC) | 10.1016/j.msea.2021.141141 | dadn | AlSi10Mg | [6 empty] | 90 | [9 empty] | HT 520 2 | in-situ SEM | 25 |  | 0.1 |  |  | in-situ SEM | 10 |  |  | 71.5 | 221.4 | 310.4 | 6.7
1930 | Effect of deposition strategies on fatigue crack growth behaviour of wire plus arc additive manufactured titanium alloy Ti-6Al-4V | Davis, Alec E.; Ding, Jialuo; Kennedy, Jacob R.; Martina, Filomeno; Prangnell, Philip B.; Syed, Abdul Khadar; Williams, Stewart; Zhang Xiang | MATERIALS SCIENCE AND ENGINEERING A-STRUCTURAL MATERIALS PROPERTIES MICROSTRUCTURE AND PROCESSING | 2021 | Coventry Univ; Cranfield Univ; Univ Manchester | UK | Airbus; Royal Academy of Engineering, UK; UK Research & Innovation (UKRI)Engineering & Physical Sciences Research Council (EPSRC) | 10.1016/j.msea.2021.141194 | dadn | Ti64 | WAAM | [5 empty] | 90 |  | single pass | [5 empty] | wire | 1200 | SURF cut | uniaxial | 25 |  | 0.1 |  | ASTM E647 | C(T), ASTM E647 | 10
1931 | Effect of deposition strategies on fatigue crack growth behaviour of wire plus arc additive manufactured titanium alloy Ti-6Al-4V | Davis, Alec E.; Ding, Jialuo; Kennedy, Jacob R.; Martina, Filomeno; Prangnell, Philip B.; Syed, Abdul Khadar; Williams, Stewart; Zhang Xiang | MATERIALS SCIENCE AND ENGINEERING A-STRUCTURAL MATERIALS PROPERTIES MICROSTRUCTURE AND PROCESSING | 2021 | Coventry Univ; Cranfield Univ; Univ Manchester | UK | Airbus; Royal Academy of Engineering, UK; UK Research & Innovation (UKRI)Engineering & Physical Sciences Research Council (EPSRC) | 10.1016/j.msea.2021.141194 | dadn | Ti64 | WAAM | [5 empty] | 90 |  | single pass | [5 empty] | wire | 1200 | SURF cut | uniaxial | 25 |  | 0.1 |  | ASTM E647 | C(T), ASTM E647 | 10
1932 | Effect of deposition strategies on fatigue crack growth behaviour of wire plus arc additive manufactured titanium alloy Ti-6Al-4V | Davis, Alec E.; Ding, Jialuo; Kennedy, Jacob R.; Martina, Filomeno; Prangnell, Philip B.; Syed, Abdul Khadar; Williams, Stewart; Zhang Xiang | MATERIALS SCIENCE AND ENGINEERING A-STRUCTURAL MATERIALS PROPERTIES MICROSTRUCTURE AND PROCESSING | 2021 | Coventry Univ; Cranfield Univ; Univ Manchester | UK | Airbus; Royal Academy of Engineering, UK; UK Research & Innovation (UKRI)Engineering & Physical Sciences Research Council (EPSRC) | 10.1016/j.msea.2021.141194 | dadn | Ti64 | WAAM | [5 empty] | 0 |  | single pass | [5 empty] | wire | 1200 | SURF cut | uniaxial | 25 |  | 0.1 |  | ASTM E647 | C(T), ASTM E647 | 10
1933 | Effect of deposition strategies on fatigue crack growth behaviour of wire plus arc additive manufactured titanium alloy Ti-6Al-4V | Davis, Alec E.; Ding, Jialuo; Kennedy, Jacob R.; Martina, Filomeno; Prangnell, Philip B.; Syed, Abdul Khadar; Williams, Stewart; Zhang Xiang | MATERIALS SCIENCE AND ENGINEERING A-STRUCTURAL MATERIALS PROPERTIES MICROSTRUCTURE AND PROCESSING | 2021 | Coventry Univ; Cranfield Univ; Univ Manchester | UK | Airbus; Royal Academy of Engineering, UK; UK Research & Innovation (UKRI)Engineering & Physical Sciences Research Council (EPSRC) | 10.1016/j.msea.2021.141194 | dadn | Ti64 | WAAM | [5 empty] | 0 |  | single pass | [5 empty] | wire | 1200 | SURF cut | uniaxial | 25 |  | 0.1 |  | ASTM E647 | C(T), ASTM E647 | 10
1934 | Effect of deposition strategies on fatigue crack growth behaviour of wire plus arc additive manufactured titanium alloy Ti-6Al-4V | Davis, Alec E.; Ding, Jialuo; Kennedy, Jacob R.; Martina, Filomeno; Prangnell, Philip B.; Syed, Abdul Khadar; Williams, Stewart; Zhang Xiang | MATERIALS SCIENCE AND ENGINEERING A-STRUCTURAL MATERIALS PROPERTIES MICROSTRUCTURE AND PROCESSING | 2021 | Coventry Univ; Cranfield Univ; Univ Manchester | UK | Airbus; Royal Academy of Engineering, UK; UK Research & Innovation (UKRI)Engineering & Physical Sciences Research Council (EPSRC) | 10.1016/j.msea.2021.141194 | dadn | Ti64 | WAAM | [5 empty] | 90 |  | parallel pass | [5 empty] | wire | 1200 | SURF cut | uniaxial | 25 |  | 0.1 |  |  | C(T), ASTM E647 | 10
1935 | Effect of deposition strategies on fatigue crack growth behaviour of wire plus arc additive manufactured titanium alloy Ti-6Al-4V | Davis, Alec E.; Ding, Jialuo; Kennedy, Jacob R.; Martina, Filomeno; Prangnell, Philip B.; Syed, Abdul Khadar; Williams, Stewart; Zhang Xiang | MATERIALS SCIENCE AND ENGINEERING A-STRUCTURAL MATERIALS PROPERTIES MICROSTRUCTURE AND PROCESSING | 2021 | Coventry Univ; Cranfield Univ; Univ Manchester | UK | Airbus; Royal Academy of Engineering, UK; UK Research & Innovation (UKRI)Engineering & Physical Sciences Research Council (EPSRC) | 10.1016/j.msea.2021.141194 | dadn | Ti64 | WAAM | [5 empty] | 90 |  | parallel pass | [5 empty] | wire | 1200 | SURF cut | uniaxial | 25 |  | 0.1 |  |  | C(T), ASTM E647 | 10
1936 | Effect of deposition strategies on fatigue crack growth behaviour of wire plus arc additive manufactured titanium alloy Ti-6Al-4V | Davis, Alec E.; Ding, Jialuo; Kennedy, Jacob R.; Martina, Filomeno; Prangnell, Philip B.; Syed, Abdul Khadar; Williams, Stewart; Zhang Xiang | MATERIALS SCIENCE AND ENGINEERING A-STRUCTURAL MATERIALS PROPERTIES MICROSTRUCTURE AND PROCESSING | 2021 | Coventry Univ; Cranfield Univ; Univ Manchester | UK | Airbus; Royal Academy of Engineering, UK; UK Research & Innovation (UKRI)Engineering & Physical Sciences Research Council (EPSRC) | 10.1016/j.msea.2021.141194 | dadn | Ti64 | WAAM | [5 empty] | 0 |  | parallel pass | [5 empty] | wire | 1200 | SURF cut | uniaxial | 25 |  | 0.1 |  |  | C(T), ASTM E647 | 10
1937 | Effect of deposition strategies on fatigue crack growth behaviour of wire plus arc additive manufactured titanium alloy Ti-6Al-4V | Davis, Alec E.; Ding, Jialuo; Kennedy, Jacob R.; Martina, Filomeno; Prangnell, Philip B.; Syed, Abdul Khadar; Williams, Stewart; Zhang Xiang | MATERIALS SCIENCE AND ENGINEERING A-STRUCTURAL MATERIALS PROPERTIES MICROSTRUCTURE AND PROCESSING | 2021 | Coventry Univ; Cranfield Univ; Univ Manchester | UK | Airbus; Royal Academy of Engineering, UK; UK Research & Innovation (UKRI)Engineering & Physical Sciences Research Council (EPSRC) | 10.1016/j.msea.2021.141194 | dadn | Ti64 | WAAM | [5 empty] | 0 |  | parallel pass | [5 empty] | wire | 1200 | SURF cut | uniaxial | 25 |  | 0.1 |  |  | C(T), ASTM E647 | 10
1938 | Effect of deposition strategies on fatigue crack growth behaviour of wire plus arc additive manufactured titanium alloy Ti-6Al-4V | Davis, Alec E.; Ding, Jialuo; Kennedy, Jacob R.; Martina, Filomeno; Prangnell, Philip B.; Syed, Abdul Khadar; Williams, Stewart; Zhang Xiang | MATERIALS SCIENCE AND ENGINEERING A-STRUCTURAL MATERIALS PROPERTIES MICROSTRUCTURE AND PROCESSING | 2021 | Coventry Univ; Cranfield Univ; Univ Manchester | UK | Airbus; Royal Academy of Engineering, UK; UK Research & Innovation (UKRI)Engineering & Physical Sciences Research Council (EPSRC) | 10.1016/j.msea.2021.141194 | dadn | Ti64 | WAAM | [5 empty] | 0 |  | parallel pass | [5 empty] | wire | 1200 | SURF cut | uniaxial | 25 |  | 0.1 |  |  | C(T), ASTM E647 | 10
1939 | Effect of deposition strategies on fatigue crack growth behaviour of wire plus arc additive manufactured titanium alloy Ti-6Al-4V | Davis, Alec E.; Ding, Jialuo; Kennedy, Jacob R.; Martina, Filomeno; Prangnell, Philip B.; Syed, Abdul Khadar; Williams, Stewart; Zhang Xiang | MATERIALS SCIENCE AND ENGINEERING A-STRUCTURAL MATERIALS PROPERTIES MICROSTRUCTURE AND PROCESSING | 2021 | Coventry Univ; Cranfield Univ; Univ Manchester | UK | Airbus; Royal Academy of Engineering, UK; UK Research & Innovation (UKRI)Engineering & Physical Sciences Research Council (EPSRC) | 10.1016/j.msea.2021.141194 | dadn | Ti64 | WAAM | [5 empty] | 90 |  | oscillation | [5 empty] | wire | 1200 | SURF cut | uniaxial | 25 |  | 0.1 |  |  | C(T), ASTM E647 | 10
1940 | Effect of deposition strategies on fatigue crack growth behaviour of wire plus arc additive manufactured titanium alloy Ti-6Al-4V | Davis, Alec E.; Ding, Jialuo; Kennedy, Jacob R.; Martina, Filomeno; Prangnell, Philip B.; Syed, Abdul Khadar; Williams, Stewart; Zhang Xiang | MATERIALS SCIENCE AND ENGINEERING A-STRUCTURAL MATERIALS PROPERTIES MICROSTRUCTURE AND PROCESSING | 2021 | Coventry Univ; Cranfield Univ; Univ Manchester | UK | Airbus; Royal Academy of Engineering, UK; UK Research & Innovation (UKRI)Engineering & Physical Sciences Research Council (EPSRC) | 10.1016/j.msea.2021.141194 | dadn | Ti64 | WAAM | [5 empty] | 90 |  | oscillation | [5 empty] | wire | 1200 | SURF cut | uniaxial | 25 |  | 0.1 |  |  | C(T), ASTM E647 | 10
1941 | Effect of deposition strategies on fatigue crack growth behaviour of wire plus arc additive manufactured titanium alloy Ti-6Al-4V | Davis, Alec E.; Ding, Jialuo; Kennedy, Jacob R.; Martina, Filomeno; Prangnell, Philip B.; Syed, Abdul Khadar; Williams, Stewart; Zhang Xiang | MATERIALS SCIENCE AND ENGINEERING A-STRUCTURAL MATERIALS PROPERTIES MICROSTRUCTURE AND PROCESSING | 2021 | Coventry Univ; Cranfield Univ; Univ Manchester | UK | Airbus; Royal Academy of Engineering, UK; UK Research & Innovation (UKRI)Engineering & Physical Sciences Research Council (EPSRC) | 10.1016/j.msea.2021.141194 | dadn | Ti64 | WAAM | [5 empty] | 0 |  | oscillation | [5 empty] | wire | 1200 | SURF cut | uniaxial | 25 |  | 0.1 |  |  | C(T), ASTM E647 | 10
1942 | Effect of deposition strategies on fatigue crack growth behaviour of wire plus arc additive manufactured titanium alloy Ti-6Al-4V | Davis, Alec E.; Ding, Jialuo; Kennedy, Jacob R.; Martina, Filomeno; Prangnell, Philip B.; Syed, Abdul Khadar; Williams, Stewart; Zhang Xiang | MATERIALS SCIENCE AND ENGINEERING A-STRUCTURAL MATERIALS PROPERTIES MICROSTRUCTURE AND PROCESSING | 2021 | Coventry Univ; Cranfield Univ; Univ Manchester | UK | Airbus; Royal Academy of Engineering, UK; UK Research & Innovation (UKRI)Engineering & Physical Sciences Research Council (EPSRC) | 10.1016/j.msea.2021.141194 | dadn | Ti64 | WAAM | [5 empty] | 0 |  | oscillation | [5 empty] | wire | 1200 | SURF cut | uniaxial | 25 |  | 0.1 |  |  | C(T), ASTM E647 | 10
1943 | Effect of deposition strategies on fatigue crack growth behaviour of wire plus arc additive manufactured titanium alloy Ti-6Al-4V | Davis, Alec E.; Ding, Jialuo; Kennedy, Jacob R.; Martina, Filomeno; Prangnell, Philip B.; Syed, Abdul Khadar; Williams, Stewart; Zhang Xiang | MATERIALS SCIENCE AND ENGINEERING A-STRUCTURAL MATERIALS PROPERTIES MICROSTRUCTURE AND PROCESSING | 2021 | Coventry Univ; Cranfield Univ; Univ Manchester | UK | Airbus; Royal Academy of Engineering, UK; UK Research & Innovation (UKRI)Engineering & Physical Sciences Research Council (EPSRC) | 10.1016/j.msea.2021.141194 | dadn | Ti64 | WAAM | [5 empty] | 0 |  | oscillation | [5 empty] | wire | 1200 | SURF cut | uniaxial | 25 |  | 0.1 |  |  | C(T), ASTM E647 | 10
1944 | Long fatigue crack growth behavior of Ti-6Al-4V produced via high-power laser directed energy deposition | Huang Weidong; Jian, Zengyun; Lin, Xin; Peng, Haoran; Ren Yongming | MATERIALS SCIENCE AND ENGINEERING A-STRUCTURAL MATERIALS PROPERTIES MICROSTRUCTURE AND PROCESSING | 2021 | Northwestern Polytech Univ; Xian Technol Univ | Peoples R China | National Key Research and Development Program, China; National Natural Science Foundation of China (NSFC) | 10.1016/j.msea.2021.141392 | dadn | Ti64 | DED | 7600 | 15 |  | 800 |  | 90 | Ar |  | 90 |  |  |  | 0.1389 | powder | 45, 325 | HT 950 2; HT 550 4 | uniaxial | 25 |  | 0.1 | MAYES-50E servo-hydraulic machine |  | C(T), ASTM E647 | 15
1945 | Long fatigue crack growth behavior of Ti-6Al-4V produced via high-power laser directed energy deposition | Huang Weidong; Jian, Zengyun; Lin, Xin; Peng, Haoran; Ren Yongming | MATERIALS SCIENCE AND ENGINEERING A-STRUCTURAL MATERIALS PROPERTIES MICROSTRUCTURE AND PROCESSING | 2021 | Northwestern Polytech Univ; Xian Technol Univ | Peoples R China | National Key Research and Development Program, China; National Natural Science Foundation of China (NSFC) | 10.1016/j.msea.2021.141392 | dadn | Ti64 | DED | 7600 | 15 |  | 800 |  | 90 | Ar |  | 90 |  |  |  | 0.1389 | powder | 45, 325 | HT 950 2; HT 550 4 | uniaxial | 25 |  | 0.3 | MAYES-50E servo-hydraulic machine |  | C(T), ASTM E647 | 15
1946 | Long fatigue crack growth behavior of Ti-6Al-4V produced via high-power laser directed energy deposition | Huang Weidong; Jian, Zengyun; Lin, Xin; Peng, Haoran; Ren Yongming | MATERIALS SCIENCE AND ENGINEERING A-STRUCTURAL MATERIALS PROPERTIES MICROSTRUCTURE AND PROCESSING | 2021 | Northwestern Polytech Univ; Xian Technol Univ | Peoples R China | National Key Research and Development Program, China; National Natural Science Foundation of China (NSFC) | 10.1016/j.msea.2021.141392 | dadn | Ti64 | DED | 7600 | 15 |  | 800 |  | 90 | Ar |  | 90 |  |  |  | 0.1389 | powder | 45, 325 | HT 950 2; HT 550 4 | uniaxial | 25 |  | 0.5 | MAYES-50E servo-hydraulic machine |  | C(T), ASTM E647 | 15
1947 | Long fatigue crack growth behavior of Ti-6Al-4V produced via high-power laser directed energy deposition | Huang Weidong; Jian, Zengyun; Lin, Xin; Peng, Haoran; Ren Yongming | MATERIALS SCIENCE AND ENGINEERING A-STRUCTURAL MATERIALS PROPERTIES MICROSTRUCTURE AND PROCESSING | 2021 | Northwestern Polytech Univ; Xian Technol Univ | Peoples R China | National Key Research and Development Program, China; National Natural Science Foundation of China (NSFC) | 10.1016/j.msea.2021.141392 | dadn | Ti64 | DED | 7600 | 15 |  | 800 |  | 90 | Ar |  | 90 |  |  |  | 0.1389 | powder | 45, 325 | HT 950 2; HT 550 4 | uniaxial | 25 |  | 0.8 | MAYES-50E servo-hydraulic machine |  | C(T), ASTM E647 | 15
1948 | Long fatigue crack growth behavior of Ti-6Al-4V produced via high-power laser directed energy deposition | Huang Weidong; Jian, Zengyun; Lin, Xin; Peng, Haoran; Ren Yongming | MATERIALS SCIENCE AND ENGINEERING A-STRUCTURAL MATERIALS PROPERTIES MICROSTRUCTURE AND PROCESSING | 2021 | Northwestern Polytech Univ; Xian Technol Univ | Peoples R China | National Key Research and Development Program, China; National Natural Science Foundation of China (NSFC) | 10.1016/j.msea.2021.141392 | dadn | Ti64 | DED | 7600 | 25 |  | 800 |  | 90 | Ar |  | 90 |  |  |  | 0.1389 | powder | 45, 325 | HT 950 2; HT 550 4 | uniaxial | 25 |  | 0.1 | MAYES-50E servo-hydraulic machine |  | C(T), ASTM E647 | 15
1949 | Long fatigue crack growth behavior of Ti-6Al-4V produced via high-power laser directed energy deposition | Huang Weidong; Jian, Zengyun; Lin, Xin; Peng, Haoran; Ren Yongming | MATERIALS SCIENCE AND ENGINEERING A-STRUCTURAL MATERIALS PROPERTIES MICROSTRUCTURE AND PROCESSING | 2021 | Northwestern Polytech Univ; Xian Technol Univ | Peoples R China | National Key Research and Development Program, China; National Natural Science Foundation of China (NSFC) | 10.1016/j.msea.2021.141392 | dadn | Ti64 | DED | 7600 | 25 |  | 800 |  | 90 | Ar |  | 90 |  |  |  | 0.1389 | powder | 45, 325 | HT 950 2; HT 550 4 | uniaxial | 25 |  | 0.3 | MAYES-50E servo-hydraulic machine |  | C(T), ASTM E647 | 15
1950 | Long fatigue crack growth behavior of Ti-6Al-4V produced via high-power laser directed energy deposition | Huang Weidong; Jian, Zengyun; Lin, Xin; Peng, Haoran; Ren Yongming | MATERIALS SCIENCE AND ENGINEERING A-STRUCTURAL MATERIALS PROPERTIES MICROSTRUCTURE AND PROCESSING | 2021 | Northwestern Polytech Univ; Xian Technol Univ | Peoples R China | National Key Research and Development Program, China; National Natural Science Foundation of China (NSFC) | 10.1016/j.msea.2021.141392 | dadn | Ti64 | DED | 7600 | 25 |  | 800 |  | 90 | Ar |  | 90 |  |  |  | 0.1389 | powder | 45, 325 | HT 950 2; HT 550 4 | uniaxial | 25 |  | 0.5 | MAYES-50E servo-hydraulic machine |  | C(T), ASTM E647 | 15
1951 | Long fatigue crack growth behavior of Ti-6Al-4V produced via high-power laser directed energy deposition | Huang Weidong; Jian, Zengyun; Lin, Xin; Peng, Haoran; Ren Yongming | MATERIALS SCIENCE AND ENGINEERING A-STRUCTURAL MATERIALS PROPERTIES MICROSTRUCTURE AND PROCESSING | 2021 | Northwestern Polytech Univ; Xian Technol Univ | Peoples R China | National Key Research and Development Program, China; National Natural Science Foundation of China (NSFC) | 10.1016/j.msea.2021.141392 | dadn | Ti64 | DED | 7600 | 25 |  | 800 |  | 90 | Ar |  | 90 |  |  |  | 0.1389 | powder | 45, 325 | HT 950 2; HT 550 4 | uniaxial | 25 |  | 0.8 | MAYES-50E servo-hydraulic machine |  | C(T), ASTM E647 | 15
1952 | Effect of microstructure on fatigue crack growth of wire arc additive manufactured Ti-6Al-4V | Gao, Ming; Gong, Mengcheng; Li, Quan; Wang, Fude#1; Xie, Yong; Zeng, Xiaoyan; Zhou, Qingjun | MATERIALS SCIENCE AND ENGINEERING A-STRUCTURAL MATERIALS PROPERTIES MICROSTRUCTURE AND PROCESSING | 2021 | Capital Aerosp Machinery Co Ltd; Huazhong Univ Sci & Technol | Peoples R China | National Natural Science Foundation of China (NSFC) | 10.1016/j.msea.2021.141942 | dadn | Ti64 | WAAM | [5 empty] | 90 | Ar | [6 empty] | wire | 1200 | HT 550 4; SURF machine | uniaxial | 25 |  | 0.1 | Instron 8801 | ASTM E647 | C(T), ASTM E647 | 30 |  |  |  | 819 | 889 | 11.1
1953 | Effect of microstructure on fatigue crack growth of wire arc additive manufactured Ti-6Al-4V | Gao, Ming; Gong, Mengcheng; Li, Quan; Wang, Fude#1; Xie, Yong; Zeng, Xiaoyan; Zhou, Qingjun | MATERIALS SCIENCE AND ENGINEERING A-STRUCTURAL MATERIALS PROPERTIES MICROSTRUCTURE AND PROCESSING | 2021 | Capital Aerosp Machinery Co Ltd; Huazhong Univ Sci & Technol | Peoples R China | National Natural Science Foundation of China (NSFC) | 10.1016/j.msea.2021.141942 | dadn | Ti64 | WAAM | [5 empty] | 90 | Ar | [6 empty] | wire | 1200 | HT 550 4; SURF machine | uniaxial | 25 |  | 0.1 | Instron 8801 | ASTM E647 | C(T), ASTM E647 | 30 |  |  |  | 819 | 889 | 11.1
1954 | Effect of microstructure on fatigue crack growth of wire arc additive manufactured Ti-6Al-4V | Gao, Ming; Gong, Mengcheng; Li, Quan; Wang, Fude#1; Xie, Yong; Zeng, Xiaoyan; Zhou, Qingjun | MATERIALS SCIENCE AND ENGINEERING A-STRUCTURAL MATERIALS PROPERTIES MICROSTRUCTURE AND PROCESSING | 2021 | Capital Aerosp Machinery Co Ltd; Huazhong Univ Sci & Technol | Peoples R China | National Natural Science Foundation of China (NSFC) | 10.1016/j.msea.2021.141942 | dadn | Ti64 | WAAM | [5 empty] | 0 | Ar | [6 empty] | wire | 1200 | HT 550 4; SURF machine | uniaxial | 25 |  | 0.1 | Instron 8801 | ASTM E647 | C(T), ASTM E647 | 30 |  |  |  | 819 | 889 | 11.1
1955 | Effect of microstructure on fatigue crack growth of wire arc additive manufactured Ti-6Al-4V | Gao, Ming; Gong, Mengcheng; Li, Quan; Wang, Fude#1; Xie, Yong; Zeng, Xiaoyan; Zhou, Qingjun | MATERIALS SCIENCE AND ENGINEERING A-STRUCTURAL MATERIALS PROPERTIES MICROSTRUCTURE AND PROCESSING | 2021 | Capital Aerosp Machinery Co Ltd; Huazhong Univ Sci & Technol | Peoples R China | National Natural Science Foundation of China (NSFC) | 10.1016/j.msea.2021.141942 | dadn | Ti64 | WAAM | [5 empty] | 0 | Ar | [6 empty] | wire | 1200 | HT 550 4; SURF machine | uniaxial | 25 |  | 0.1 | Instron 8801 | ASTM E647 | C(T), ASTM E647 | 30 |  |  |  | 819 | 889 | 11.1
1956 | Effect of microstructure on fatigue crack growth of wire arc additive manufactured Ti-6Al-4V | Gao, Ming; Gong, Mengcheng; Li, Quan; Wang, Fude#1; Xie, Yong; Zeng, Xiaoyan; Zhou, Qingjun | MATERIALS SCIENCE AND ENGINEERING A-STRUCTURAL MATERIALS PROPERTIES MICROSTRUCTURE AND PROCESSING | 2021 | Capital Aerosp Machinery Co Ltd; Huazhong Univ Sci & Technol | Peoples R China | National Natural Science Foundation of China (NSFC) | 10.1016/j.msea.2021.141942 | dadn | Ti64 | WAAM | [5 empty] | 90 | Ar | [6 empty] | wire | 1200 | HT 900 2; HT 550 4; SURF machine | uniaxial | 25 |  | 0.1 | Instron 8801 | ASTM E647 | C(T), ASTM E647 | 30 |  |  |  | 887 | 952 | 14.4
1957 | Effect of microstructure on fatigue crack growth of wire arc additive manufactured Ti-6Al-4V | Gao, Ming; Gong, Mengcheng; Li, Quan; Wang, Fude#1; Xie, Yong; Zeng, Xiaoyan; Zhou, Qingjun | MATERIALS SCIENCE AND ENGINEERING A-STRUCTURAL MATERIALS PROPERTIES MICROSTRUCTURE AND PROCESSING | 2021 | Capital Aerosp Machinery Co Ltd; Huazhong Univ Sci & Technol | Peoples R China | National Natural Science Foundation of China (NSFC) | 10.1016/j.msea.2021.141942 | dadn | Ti64 | WAAM | [5 empty] | 90 | Ar | [6 empty] | wire | 1200 | HT 900 2; HT 550 4; SURF machine | uniaxial | 25 |  | 0.1 | Instron 8801 | ASTM E647 | C(T), ASTM E647 | 30 |  |  |  | 887 | 952 | 14.4
1958 | Effect of microstructure on fatigue crack growth of wire arc additive manufactured Ti-6Al-4V | Gao, Ming; Gong, Mengcheng; Li, Quan; Wang, Fude#1; Xie, Yong; Zeng, Xiaoyan; Zhou, Qingjun | MATERIALS SCIENCE AND ENGINEERING A-STRUCTURAL MATERIALS PROPERTIES MICROSTRUCTURE AND PROCESSING | 2021 | Capital Aerosp Machinery Co Ltd; Huazhong Univ Sci & Technol | Peoples R China | National Natural Science Foundation of China (NSFC) | 10.1016/j.msea.2021.141942 | dadn | Ti64 | WAAM | [5 empty] | 0 | Ar | [6 empty] | wire | 1200 | HT 900 2; HT 550 4; SURF machine | uniaxial | 25 |  | 0.1 | Instron 8801 | ASTM E647 | C(T), ASTM E647 | 30 |  |  |  | 887 | 952 | 14.4
1959 | Effect of microstructure on fatigue crack growth of wire arc additive manufactured Ti-6Al-4V | Gao, Ming; Gong, Mengcheng; Li, Quan; Wang, Fude#1; Xie, Yong; Zeng, Xiaoyan; Zhou, Qingjun | MATERIALS SCIENCE AND ENGINEERING A-STRUCTURAL MATERIALS PROPERTIES MICROSTRUCTURE AND PROCESSING | 2021 | Capital Aerosp Machinery Co Ltd; Huazhong Univ Sci & Technol | Peoples R China | National Natural Science Foundation of China (NSFC) | 10.1016/j.msea.2021.141942 | dadn | Ti64 | WAAM | [5 empty] | 0 | Ar | [6 empty] | wire | 1200 | HT 900 2; HT 550 4; SURF machine | uniaxial | 25 |  | 0.1 | Instron 8801 | ASTM E647 | C(T), ASTM E647 | 30 |  |  |  | 887 | 952 | 14.4
1960 | Effect of microstructure on fatigue crack growth of wire arc additive manufactured Ti-6Al-4V | Gao, Ming; Gong, Mengcheng; Li, Quan; Wang, Fude#1; Xie, Yong; Zeng, Xiaoyan; Zhou, Qingjun | MATERIALS SCIENCE AND ENGINEERING A-STRUCTURAL MATERIALS PROPERTIES MICROSTRUCTURE AND PROCESSING | 2021 | Capital Aerosp Machinery Co Ltd; Huazhong Univ Sci & Technol | Peoples R China | National Natural Science Foundation of China (NSFC) | 10.1016/j.msea.2021.141942 | dadn | Ti64 | WAAM | [5 empty] | 90 | Ar | [6 empty] | wire | 1200 | HT 1050 2; HT 550 4; SURF machine | uniaxial | 25 |  | 0.1 | Instron 8801 | ASTM E647 | C(T), ASTM E647 | 30 |  |  |  | 850.5 | 918 | 11.8
1961 | Effect of microstructure on fatigue crack growth of wire arc additive manufactured Ti-6Al-4V | Gao, Ming; Gong, Mengcheng; Li, Quan; Wang, Fude#1; Xie, Yong; Zeng, Xiaoyan; Zhou, Qingjun | MATERIALS SCIENCE AND ENGINEERING A-STRUCTURAL MATERIALS PROPERTIES MICROSTRUCTURE AND PROCESSING | 2021 | Capital Aerosp Machinery Co Ltd; Huazhong Univ Sci & Technol | Peoples R China | National Natural Science Foundation of China (NSFC) | 10.1016/j.msea.2021.141942 | dadn | Ti64 | WAAM | [5 empty] | 90 | Ar | [6 empty] | wire | 1200 | HT 1050 2; HT 550 4; SURF machine | uniaxial | 25 |  | 0.1 | Instron 8801 | ASTM E647 | C(T), ASTM E647 | 30 |  |  |  | 850.5 | 918 | 11.8
1962 | Effect of microstructure on fatigue crack growth of wire arc additive manufactured Ti-6Al-4V | Gao, Ming; Gong, Mengcheng; Li, Quan; Wang, Fude#1; Xie, Yong; Zeng, Xiaoyan; Zhou, Qingjun | MATERIALS SCIENCE AND ENGINEERING A-STRUCTURAL MATERIALS PROPERTIES MICROSTRUCTURE AND PROCESSING | 2021 | Capital Aerosp Machinery Co Ltd; Huazhong Univ Sci & Technol | Peoples R China | National Natural Science Foundation of China (NSFC) | 10.1016/j.msea.2021.141942 | dadn | Ti64 | WAAM | [5 empty] | 0 | Ar | [6 empty] | wire | 1200 | HT 1050 2; HT 550 4; SURF machine | uniaxial | 25 |  | 0.1 | Instron 8801 | ASTM E647 | C(T), ASTM E647 | 30 |  |  |  | 850.5 | 918 | 11.8
1963 | Effect of microstructure on fatigue crack growth of wire arc additive manufactured Ti-6Al-4V | Gao, Ming; Gong, Mengcheng; Li, Quan; Wang, Fude#1; Xie, Yong; Zeng, Xiaoyan; Zhou, Qingjun | MATERIALS SCIENCE AND ENGINEERING A-STRUCTURAL MATERIALS PROPERTIES MICROSTRUCTURE AND PROCESSING | 2021 | Capital Aerosp Machinery Co Ltd; Huazhong Univ Sci & Technol | Peoples R China | National Natural Science Foundation of China (NSFC) | 10.1016/j.msea.2021.141942 | dadn | Ti64 | WAAM | [5 empty] | 0 | Ar | [6 empty] | wire | 1200 | HT 1050 2; HT 550 4; SURF machine | uniaxial | 25 |  | 0.1 | Instron 8801 | ASTM E647 | C(T), ASTM E647 | 30 |  |  |  | 850.5 | 918 | 11.8
1964 | Effect of microstructure on fatigue crack growth of wire arc additive manufactured Ti-6Al-4V | Gao, Ming; Gong, Mengcheng; Li, Quan; Wang, Fude#1; Xie, Yong; Zeng, Xiaoyan; Zhou, Qingjun | MATERIALS SCIENCE AND ENGINEERING A-STRUCTURAL MATERIALS PROPERTIES MICROSTRUCTURE AND PROCESSING | 2021 | Capital Aerosp Machinery Co Ltd; Huazhong Univ Sci & Technol | Peoples R China | National Natural Science Foundation of China (NSFC) | 10.1016/j.msea.2021.141942 | dadn | Ti64 | WAAM | [5 empty] | 90 | Ar | [6 empty] | wire | 1200 | HT 950 2; HT 550 4; SURF machine | uniaxial | 25 |  | 0.1 | Instron 8801 | ASTM E647 | C(T), ASTM E647 | 30 |  |  |  | 850.5 | 994 | 11.8
1965 | Effect of microstructure on fatigue crack growth of wire arc additive manufactured Ti-6Al-4V | Gao, Ming; Gong, Mengcheng; Li, Quan; Wang, Fude#1; Xie, Yong; Zeng, Xiaoyan; Zhou, Qingjun | MATERIALS SCIENCE AND ENGINEERING A-STRUCTURAL MATERIALS PROPERTIES MICROSTRUCTURE AND PROCESSING | 2021 | Capital Aerosp Machinery Co Ltd; Huazhong Univ Sci & Technol | Peoples R China | National Natural Science Foundation of China (NSFC) | 10.1016/j.msea.2021.141942 | dadn | Ti64 | WAAM | [5 empty] | 90 | Ar | [6 empty] | wire | 1200 | HT 950 2; HT 550 4; SURF machine | uniaxial | 25 |  | 0.1 | Instron 8801 | ASTM E647 | C(T), ASTM E647 | 30 |  |  |  | 850.5 | 994 | 11.8
1966 | Effect of microstructure on fatigue crack growth of wire arc additive manufactured Ti-6Al-4V | Gao, Ming; Gong, Mengcheng; Li, Quan; Wang, Fude#1; Xie, Yong; Zeng, Xiaoyan; Zhou, Qingjun | MATERIALS SCIENCE AND ENGINEERING A-STRUCTURAL MATERIALS PROPERTIES MICROSTRUCTURE AND PROCESSING | 2021 | Capital Aerosp Machinery Co Ltd; Huazhong Univ Sci & Technol | Peoples R China | National Natural Science Foundation of China (NSFC) | 10.1016/j.msea.2021.141942 | dadn | Ti64 | WAAM | [5 empty] | 0 | Ar | [6 empty] | wire | 1200 | HT 950 2; HT 550 4; SURF machine | uniaxial | 25 |  | 0.1 | Instron 8801 | ASTM E647 | C(T), ASTM E647 | 30 |  |  |  | 850.5 | 994 | 11.8
1967 | Effect of microstructure on fatigue crack growth of wire arc additive manufactured Ti-6Al-4V | Gao, Ming; Gong, Mengcheng; Li, Quan; Wang, Fude#1; Xie, Yong; Zeng, Xiaoyan; Zhou, Qingjun | MATERIALS SCIENCE AND ENGINEERING A-STRUCTURAL MATERIALS PROPERTIES MICROSTRUCTURE AND PROCESSING | 2021 | Capital Aerosp Machinery Co Ltd; Huazhong Univ Sci & Technol | Peoples R China | National Natural Science Foundation of China (NSFC) | 10.1016/j.msea.2021.141942 | dadn | Ti64 | WAAM | [5 empty] | 0 | Ar | [6 empty] | wire | 1200 | HT 950 2; HT 550 4; SURF machine | uniaxial | 25 |  | 0.1 | Instron 8801 | ASTM E647 | C(T), ASTM E647 | 30 |  |  |  | 850.5 | 994 | 11.8
1968 | Microstructure Evolution, Tensile Properties, and Fatigue Damage Mechanisms in Ti-6Al-4V Alloys Fabricated by Two Additive Manufacturing Techniques | Galarraga, Haize; Lados, Diana A.; Zhai, Yuwei | ICSI 2015 THE 1ST INTERNATIONAL CONFERENCE ON STRUCTURAL INTEGRITY FUNCHAL | 2015 | Worcester Polytech Inst | USA |  | 10.1016/j.proeng.2015.08.007 | dadn | Ti64 | EBM | [5 empty] | 0 | [7 empty] | powder |  |  | K-control | 25 |  | 0.1 |  |  | C(T), ASTM E647 | 20 |  |  |  | 1006 | 1066 | 15
1969 | Microstructure Evolution, Tensile Properties, and Fatigue Damage Mechanisms in Ti-6Al-4V Alloys Fabricated by Two Additive Manufacturing Techniques | Galarraga, Haize; Lados, Diana A.; Zhai, Yuwei | ICSI 2015 THE 1ST INTERNATIONAL CONFERENCE ON STRUCTURAL INTEGRITY FUNCHAL | 2015 | Worcester Polytech Inst | USA |  | 10.1016/j.proeng.2015.08.007 | dadn | Ti64 | EBM | [5 empty] | 0 | [7 empty] | powder |  | HT 950 1; HT 500 7 | K-control | 25 |  | 0.1 |  |  | C(T), ASTM E647 | 20 |  |  |  | 1039 | 1294 | 10
1970 | Microstructure Evolution, Tensile Properties, and Fatigue Damage Mechanisms in Ti-6Al-4V Alloys Fabricated by Two Additive Manufacturing Techniques | Galarraga, Haize; Lados, Diana A.; Zhai, Yuwei | ICSI 2015 THE 1ST INTERNATIONAL CONFERENCE ON STRUCTURAL INTEGRITY FUNCHAL | 2015 | Worcester Polytech Inst | USA |  | 10.1016/j.proeng.2015.08.007 | dadn | Ti64 | EBM | [5 empty] | 90 | [7 empty] | powder |  |  | K-control | 25 |  | 0.1 |  |  | C(T), ASTM E647 | 20 |  |  |  | 1001 | 1073 | 11
1971 | Microstructure Evolution, Tensile Properties, and Fatigue Damage Mechanisms in Ti-6Al-4V Alloys Fabricated by Two Additive Manufacturing Techniques | Galarraga, Haize; Lados, Diana A.; Zhai, Yuwei | ICSI 2015 THE 1ST INTERNATIONAL CONFERENCE ON STRUCTURAL INTEGRITY FUNCHAL | 2015 | Worcester Polytech Inst | USA |  | 10.1016/j.proeng.2015.08.007 | dadn | Ti64 | EBM | [5 empty] | 90 | [7 empty] | powder |  | HT 950 1; HT 500 7 | K-control | 25 |  | 0.1 |  |  | C(T), ASTM E647 | 20 |  |  |  | 1039 | 1294 | 10
1972 | Effect of artificial saliva on the fatigue and wear response of TiAl6V4 specimens produced by SLM | Borrego, Luis P.; Capela, Carlos; Ferreira, J. A. Martins; Ramalho, Amilcar; Vilhena, Luis; de Jesus, Joel | 1ST VIRTUAL EUROPEAN CONFERENCE ON FRACTURE - VECF1 | 2020 | Coimbra Polytech ISEC; Polytech Inst Leiria; Univ Coimbra | Portugal | European Commission; European Regional Development Fund (ERDF); Portuguese Foundation for Science and Technology | 10.1016/j.prostr.2020.10.092 | dadn | Ti64 | LPBF | [5 empty] | 90 | [7 empty] | powder |  | HT 670 5 | uniaxial | 25 |  | 0.05 | Instron EletroPuls E10000 | ASTM E647 | C(T) | 1
1973 | Effect of artificial saliva on the fatigue and wear response of TiAl6V4 specimens produced by SLM | Borrego, Luis P.; Capela, Carlos; Ferreira, J. A. Martins; Ramalho, Amilcar; Vilhena, Luis; de Jesus, Joel | 1ST VIRTUAL EUROPEAN CONFERENCE ON FRACTURE - VECF1 | 2020 | Coimbra Polytech ISEC; Polytech Inst Leiria; Univ Coimbra | Portugal | European Commission; European Regional Development Fund (ERDF); Portuguese Foundation for Science and Technology | 10.1016/j.prostr.2020.10.092 | dadn | Ti64 | LPBF | [5 empty] | 90 | [7 empty] | powder |  | HT 670 5 | uniaxial | 25 | artificial saliva | 0.05 | Instron EletroPuls E10000 | ASTM E647 | C(T) | 1
1974 | Effect of artificial saliva on the fatigue and wear response of TiAl6V4 specimens produced by SLM | Borrego, Luis P.; Capela, Carlos; Ferreira, J. A. Martins; Ramalho, Amilcar; Vilhena, Luis; de Jesus, Joel | 1ST VIRTUAL EUROPEAN CONFERENCE ON FRACTURE - VECF1 | 2020 | Coimbra Polytech ISEC; Polytech Inst Leiria; Univ Coimbra | Portugal | European Commission; European Regional Development Fund (ERDF); Portuguese Foundation for Science and Technology | 10.1016/j.prostr.2020.10.092 | dadn | Ti64 | LPBF | [5 empty] | 90 | [7 empty] | powder |  | HT 670 5 | uniaxial | 25 | artificial saliva | 0.05 | Instron EletroPuls E10000 | ASTM E647 | C(T) | 10
1975 | In situ tailoring microstructure in laser solid formed titanium alloy for superior fatigue crack growth resistance | Chen, Jing#1; Lin, Xin; Tan, Hua; Tang, Jingang; Zhao, Zhuang | SCRIPTA MATERIALIA | 2020 | China Acad Engn Phys; Northwestern Polytech Univ | Peoples R China | National Key Research and Development Program, China; Science Challenge Project | 10.1016/j.scriptamat.2019.08.028 | dadn | Ti64 | DED | 2000 | 10 |  |  |  | 90 |  | cross-direction |  |  |  |  | 0.25 | powder |  |  | uniaxial | 25 |  | 0.1 |  |  | C(T), GB/T6398 | 15
1976 | In situ tailoring microstructure in laser solid formed titanium alloy for superior fatigue crack growth resistance | Chen, Jing#1; Lin, Xin; Tan, Hua; Tang, Jingang; Zhao, Zhuang | SCRIPTA MATERIALIA | 2020 | China Acad Engn Phys; Northwestern Polytech Univ | Peoples R China | National Key Research and Development Program, China; Science Challenge Project | 10.1016/j.scriptamat.2019.08.028 | dadn | Ti64 | DED | 2000 | 10 |  |  |  | 90 |  | cross-direction |  |  |  |  | 0.25 | powder |  |  | uniaxial | 25 |  | 0.1 |  |  | C(T), GB/T6398 | 15
1977 | Fatigue behaviour of selective laser melting steel components | Capela, Carlos; Costa, Jose D. M.; Ferreira, J. A. Martins; Jesus, Joel S.; Santos, Luis M. S. | THEORETICAL AND APPLIED FRACTURE MECHANICS | 2016 | Polytech Inst Leiria; Univ Coimbra | Portugal |  | 10.1016/j.tafmec.2016.08.011 | dadn | 18Ni300 | LPBF |  | 200 |  |  |  | 90 | [7 empty] | powder |  |  | uniaxial | 25 |  | 0.05 | Instron | ASTM E647 | C(T), ASTM E647 | 15, 20 |  |  | 168 |  | 1147 | 5.12
1978 | Effect of build direction on the fracture toughness and fatigue crack growth in selective laser melted Ti-6Al-4V | Edwards, P.; Ramulu, Mamidala | FATIGUE & FRACTURE OF ENGINEERING MATERIALS & STRUCTURES | 2015 | Boeing; Univ Washington | USA | Boeing Corp.; United Kingdom's Technology Strategy Board | 10.1111/ffe.12303 | dadn | Ti64 | LPBF | 200 | 199 | 180 | 50 |  | 0 |  |  | 67 |  |  |  |  | powder | 15, 70 | SURF machine | uniaxial | 25 |  | 0.1 | Instron | ASTM E647 |  | 10
1979 | Effect of build direction on the fracture toughness and fatigue crack growth in selective laser melted Ti-6Al-4V | Edwards, P.; Ramulu, Mamidala | FATIGUE & FRACTURE OF ENGINEERING MATERIALS & STRUCTURES | 2015 | Boeing; Univ Washington | USA | Boeing Corp.; United Kingdom's Technology Strategy Board | 10.1111/ffe.12303 | dadn | Ti64 | LPBF | 200 | 199 | 180 | 50 |  | 90 |  |  | 67 |  |  |  |  | powder | 15, 70 | SURF machine | uniaxial | 25 |  | 0.1 | Instron | ASTM E647 |  | 10
1980 | Effect of build direction on the fracture toughness and fatigue crack growth in selective laser melted Ti-6Al-4V | Edwards, P.; Ramulu, Mamidala | FATIGUE & FRACTURE OF ENGINEERING MATERIALS & STRUCTURES | 2015 | Boeing; Univ Washington | USA | Boeing Corp.; United Kingdom's Technology Strategy Board | 10.1111/ffe.12303 | dadn | Ti64 | LPBF | 200 | 199 | 180 | 50 |  | 90 |  |  | 67 |  |  |  |  | powder | 15, 70 | SURF machine | uniaxial | 25 |  | 0.1 | Instron | ASTM E647 |  | 10
1981 | Fracture toughness and fatigue crack growth rate properties in wire plus arc additive manufactured Ti-6Al-4V | Ding, Jialuo; Martina, Filomeno; Wang, X.; Williams, Stewart; Zhang Xiang | FATIGUE & FRACTURE OF ENGINEERING MATERIALS & STRUCTURES | 2017 | Coventry Univ; Cranfield Univ | UK | UK Research & Innovation (UKRI)Engineering & Physical Sciences Research Council (EPSRC); WAAMMat programme | 10.1111/ffe.12547 | dadn | Ti64 | WAAM+wrought |  | 4.5 |  | 1250 |  | 0 | Ar | single pass |  | 0.0199 | 145000 | 33.33 |  | wire | 1200 | SURF EDM; SURF polish | uniaxial | 25 |  | 0.1 |  | ASTM E647 |  | 10
1982 | Fracture toughness and fatigue crack growth rate properties in wire plus arc additive manufactured Ti-6Al-4V | Ding, Jialuo; Martina, Filomeno; Wang, X.; Williams, Stewart; Zhang Xiang | FATIGUE & FRACTURE OF ENGINEERING MATERIALS & STRUCTURES | 2017 | Coventry Univ; Cranfield Univ | UK | UK Research & Innovation (UKRI)Engineering & Physical Sciences Research Council (EPSRC); WAAMMat programme | 10.1111/ffe.12547 | dadn | Ti64 | WAAM+wrought |  | 4.5 |  | 1250 |  | 90 | Ar | single pass |  | 0.0199 | 145000 | 33.33 |  | wire | 1200 | SURF EDM; SURF polish | uniaxial | 25 |  | 0.1 |  | ASTM E647 |  | 10
1983 | Fracture toughness and fatigue crack growth rate properties in wire plus arc additive manufactured Ti-6Al-4V | Ding, Jialuo; Martina, Filomeno; Wang, X.; Williams, Stewart; Zhang Xiang | FATIGUE & FRACTURE OF ENGINEERING MATERIALS & STRUCTURES | 2017 | Coventry Univ; Cranfield Univ | UK | UK Research & Innovation (UKRI)Engineering & Physical Sciences Research Council (EPSRC); WAAMMat programme | 10.1111/ffe.12547 | dadn | Ti64 | WAAM+wrought |  | 4.5 |  | 1250 |  | 0 | Ar | single pass |  | 0.0199 | 145000 | 33.33 |  | wire | 1200 | SURF EDM; SURF polish | uniaxial | 25 |  | 0.1 |  | ASTM E647 |  | 10
1984 | Fracture toughness and fatigue crack growth rate properties in wire plus arc additive manufactured Ti-6Al-4V | Ding, Jialuo; Martina, Filomeno; Wang, X.; Williams, Stewart; Zhang Xiang | FATIGUE & FRACTURE OF ENGINEERING MATERIALS & STRUCTURES | 2017 | Coventry Univ; Cranfield Univ | UK | UK Research & Innovation (UKRI)Engineering & Physical Sciences Research Council (EPSRC); WAAMMat programme | 10.1111/ffe.12547 | dadn | Ti64 | WAAM+wrought |  | 4.5 |  | 1250 |  | 90 | Ar | single pass |  | 0.0199 | 145000 | 33.33 |  | wire | 1200 | SURF EDM; SURF polish | uniaxial | 25 |  | 0.1 |  | ASTM E647 |  | 10
1985 | Fracture toughness and fatigue crack growth rate properties in wire plus arc additive manufactured Ti-6Al-4V | Ding, Jialuo; Martina, Filomeno; Wang, X.; Williams, Stewart; Zhang Xiang | FATIGUE & FRACTURE OF ENGINEERING MATERIALS & STRUCTURES | 2017 | Coventry Univ; Cranfield Univ | UK | UK Research & Innovation (UKRI)Engineering & Physical Sciences Research Council (EPSRC); WAAMMat programme | 10.1111/ffe.12547 | dadn | Ti64 | WAAM+wrought |  | 4.5 |  | 1250 |  | 90 | Ar | single pass |  | 0.0199 | 145000 | 33.33 |  | wire | 1200 | SURF EDM; SURF polish | uniaxial | 25 |  | 0.1 |  | ASTM E647 |  | 10
1986 | Study of the effect of heat treatment on fatigue crack growth behaviour of 316L stainless steel produced by selective laser melting | Bambach, Markus; Berto, Filippo; Brotan, Vegard#1; Fergani, O.; Wold, A. Bratli | FATIGUE & FRACTURE OF ENGINEERING MATERIALS & STRUCTURES | 2018 | Brandenburg Univ Technol Cottbus Senftenberg; Norwegian Univ Sci & Technol; SINTEF; Siemens | Belgium; Germany; Norway |  | 10.1111/ffe.12755 | dadn | 316L | LPBF | 200 | 80 | 105 | 30 |  | 0 | [7 empty] | powder |  | SURF polish | uniaxial | 25 |  | 0.1 |  | ASTM E647 | C(T), ASTM E647 | 5, 100
1987 | Study of the effect of heat treatment on fatigue crack growth behaviour of 316L stainless steel produced by selective laser melting | Bambach, Markus; Berto, Filippo; Brotan, Vegard#1; Fergani, O.; Wold, A. Bratli | FATIGUE & FRACTURE OF ENGINEERING MATERIALS & STRUCTURES | 2018 | Brandenburg Univ Technol Cottbus Senftenberg; Norwegian Univ Sci & Technol; SINTEF; Siemens | Belgium; Germany; Norway |  | 10.1111/ffe.12755 | dadn | 316L | LPBF | 200 | 80 | 105 | 30 |  | 0 | [7 empty] | powder |  | HT 650 1; SURF polish | uniaxial | 25 |  | 0.1 |  | ASTM E647 | C(T), ASTM E647 | 5, 100
1988 | Study of the effect of heat treatment on fatigue crack growth behaviour of 316L stainless steel produced by selective laser melting | Bambach, Markus; Berto, Filippo; Brotan, Vegard#1; Fergani, O.; Wold, A. Bratli | FATIGUE & FRACTURE OF ENGINEERING MATERIALS & STRUCTURES | 2018 | Brandenburg Univ Technol Cottbus Senftenberg; Norwegian Univ Sci & Technol; SINTEF; Siemens | Belgium; Germany; Norway |  | 10.1111/ffe.12755 | dadn | 316L | LPBF | 200 | 80 | 105 | 30 |  | 0 | [7 empty] | powder |  | HT 1050 1; SURF polish | uniaxial | 25 |  | 0.1 |  | ASTM E647 | C(T), ASTM E647 | 5, 100
1989 | Study of the effect of heat treatment on fatigue crack growth behaviour of 316L stainless steel produced by selective laser melting | Bambach, Markus; Berto, Filippo; Brotan, Vegard#1; Fergani, O.; Wold, A. Bratli | FATIGUE & FRACTURE OF ENGINEERING MATERIALS & STRUCTURES | 2018 | Brandenburg Univ Technol Cottbus Senftenberg; Norwegian Univ Sci & Technol; SINTEF; Siemens | Belgium; Germany; Norway |  | 10.1111/ffe.12755 | dadn | 316L | LPBF | 200 | 80 | 105 | 30 |  | 0 | [7 empty] | powder |  | HT 1050 1; SURF polish | uniaxial | 25 |  | 0.1 |  | ASTM E647 | C(T), ASTM E647 | 5, 100
1990 | Study of the effect of heat treatment on fatigue crack growth behaviour of 316L stainless steel produced by selective laser melting | Bambach, Markus; Berto, Filippo; Brotan, Vegard#1; Fergani, O.; Wold, A. Bratli | FATIGUE & FRACTURE OF ENGINEERING MATERIALS & STRUCTURES | 2018 | Brandenburg Univ Technol Cottbus Senftenberg; Norwegian Univ Sci & Technol; SINTEF; Siemens | Belgium; Germany; Norway |  | 10.1111/ffe.12755 | dadn | 316L | LPBF | 200 | 80 | 105 | 30 |  | 0 | [7 empty] | powder |  | SURF polish | uniaxial | 25 |  | 0.1 |  | ASTM E647 | C(T), ASTM E647 | 5, 100
1991 | Study of the effect of heat treatment on fatigue crack growth behaviour of 316L stainless steel produced by selective laser melting | Bambach, Markus; Berto, Filippo; Brotan, Vegard#1; Fergani, O.; Wold, A. Bratli | FATIGUE & FRACTURE OF ENGINEERING MATERIALS & STRUCTURES | 2018 | Brandenburg Univ Technol Cottbus Senftenberg; Norwegian Univ Sci & Technol; SINTEF; Siemens | Belgium; Germany; Norway |  | 10.1111/ffe.12755 | dadn | 316L | LPBF | 200 | 80 | 105 | 30 |  | 0 | [7 empty] | powder |  | HT 1050 1; SURF polish | uniaxial | 25 |  | 0.1 |  | ASTM E647 | C(T), ASTM E647 | 5, 100
1992 | Study of the effect of heat treatment on fatigue crack growth behaviour of 316L stainless steel produced by selective laser melting | Bambach, Markus; Berto, Filippo; Brotan, Vegard#1; Fergani, O.; Wold, A. Bratli | FATIGUE & FRACTURE OF ENGINEERING MATERIALS & STRUCTURES | 2018 | Brandenburg Univ Technol Cottbus Senftenberg; Norwegian Univ Sci & Technol; SINTEF; Siemens | Belgium; Germany; Norway |  | 10.1111/ffe.12755 | dadn | 316L | LPBF | 200 | 80 | 105 | 30 |  | 0 | [7 empty] | powder |  | HT 1050 1; SURF polish | uniaxial | 25 |  | 0.1 |  | ASTM E647 | C(T), ASTM E647 | 5, 100
1993 | Fatigue crack propagation along interfaces of selective laser melting steel hybrid parts | Borrego, Luis P.; Capela, Carlos; Costa, Jose D. M.; Ferreira, J. A. Martins; Santos, Luis M. S.; de Jesus, Joel | FATIGUE & FRACTURE OF ENGINEERING MATERIALS & STRUCTURES | 2019 | Coimbra Polytech ISEC; Polytech Inst Leiria; Univ Coimbra | Portugal |  | 10.1111/ffe.13072 | dadn | 18Ni300 | LPBF |  | 200 | 100 | 30 |  | 90 | [7 empty] | powder |  | SURF grind | uniaxial | 25 |  | 0.05 | Instron EletroPuls E10000 | ASTM E647 | C(T), ASTM E647 | 10 |  |  |  | 1000 | 1147 | 6
1994 | Fatigue Cracking of Additively Manufactured Materials-Process and Material Perspectives | Fischer, Torsten; Kuhn, Bernd; Rieck, Detlef; Schulz, Axel; Trieglaff, Ralf; Wilms, Markus Benjamin | APPLIED SCIENCES-BASEL | 2020 | ENCOS GmbH & Co KG; Forschungszentrum Julich; Fraunhofer Insitut; TUV NORD EnSys GmbH & Co KG | Germany |  | 10.3390/app10165556 | dadn | 316L | LPBF | 275 | 760 | 120 | 50 |  | 90 |  | stripe | [5 empty] | powder | 10, 45 | SURF EDM; SURF polish | uniaxial | 25 |  | 0.1 | Instron | ASTM E647 | C(T), ASTM E647 | 20
1995 | Fatigue Cracking of Additively Manufactured Materials-Process and Material Perspectives | Fischer, Torsten; Kuhn, Bernd; Rieck, Detlef; Schulz, Axel; Trieglaff, Ralf; Wilms, Markus Benjamin | APPLIED SCIENCES-BASEL | 2020 | ENCOS GmbH & Co KG; Forschungszentrum Julich; Fraunhofer Insitut; TUV NORD EnSys GmbH & Co KG | Germany |  | 10.3390/app10165556 | dadn | 316L | LPBF | 275 | 760 | 120 | 50 |  | 0 |  | stripe | [5 empty] | powder | 10, 45 | SURF EDM; SURF polish | uniaxial | 25 |  | 0.1 | Instron | ASTM E647 | C(T), ASTM E647 | 20
1996 | Fatigue Cracking of Additively Manufactured Materials-Process and Material Perspectives | Fischer, Torsten; Kuhn, Bernd; Rieck, Detlef; Schulz, Axel; Trieglaff, Ralf; Wilms, Markus Benjamin | APPLIED SCIENCES-BASEL | 2020 | ENCOS GmbH & Co KG; Forschungszentrum Julich; Fraunhofer Insitut; TUV NORD EnSys GmbH & Co KG | Germany |  | 10.3390/app10165556 | dadn | 316L | LPBF | 275 | 760 | 120 | 50 |  | 0 |  | stripe | [5 empty] | powder | 10, 45 | SURF EDM; SURF polish | uniaxial | 25 |  | 0.1 | Instron | ASTM E647 | C(T), ASTM E647 | 20
1997 | Fatigue Crack Growth in Maraging Steel Obtained by Selective Laser Melting | Antunes, Fernando V.; Capela, Carlos; Costa, Jose D. M.; Ferreira, J. A. Martins; Jesus, Joel S.; Prates, Pedro A.; Santos, Luis#1 | APPLIED SCIENCES-BASEL | 2019 | Polytech Inst Leiria; Univ Coimbra | Portugal | European Regional Development Fund (ERDF); Portuguese Foundation for Science and Technology | 10.3390/app9204412 | dadn | 18Ni300 | LPBF |  | 200 |  | 40 | [9 empty] | powder |  | SURF polish | uniaxial | 25 |  | 0.05 | DARTEC servo-hydraulic | ASTM E647 | C(T), ASTM E647 | 25
1998 | Fatigue Crack Growth in Maraging Steel Obtained by Selective Laser Melting | Antunes, Fernando V.; Capela, Carlos; Costa, Jose D. M.; Ferreira, J. A. Martins; Jesus, Joel S.; Prates, Pedro A.; Santos, Luis#1 | APPLIED SCIENCES-BASEL | 2019 | Polytech Inst Leiria; Univ Coimbra | Portugal | European Regional Development Fund (ERDF); Portuguese Foundation for Science and Technology | 10.3390/app9204412 | dadn | 18Ni300 | LPBF |  | 200 |  | 40 | [9 empty] | powder |  | SURF polish | uniaxial | 25 |  | 0.3 | DARTEC servo-hydraulic | ASTM E647 | C(T), ASTM E647 | 25
1999 | Fatigue Crack Growth in Maraging Steel Obtained by Selective Laser Melting | Antunes, Fernando V.; Capela, Carlos; Costa, Jose D. M.; Ferreira, J. A. Martins; Jesus, Joel S.; Prates, Pedro A.; Santos, Luis#1 | APPLIED SCIENCES-BASEL | 2019 | Polytech Inst Leiria; Univ Coimbra | Portugal | European Regional Development Fund (ERDF); Portuguese Foundation for Science and Technology | 10.3390/app9204412 | dadn | 18Ni300 | LPBF |  | 200 |  | 40 | [9 empty] | powder |  | SURF polish | uniaxial | 25 |  | 0.6 | DARTEC servo-hydraulic | ASTM E647 | C(T), ASTM E647 | 25
2000 | Crack Growth Behavior of Additively Manufactured 316L Steel-Influence of Build Orientation and Heat Treatment | Grzelak, Krzysztof; Kluczynski, Janusz; Luszczek, Jakub; Szachogluchowicz, Ireneusz; Torzewski, Janusz; Wachowski, Marcin; sniezek, Lucjan | MATERIALS | 2020 | Mil Univ Technol | Poland | European Commission | 10.3390/ma13153259 | dadn | 316L | LPBF | 190 | 900 | 120 | 30 |  | 45 | [7 empty] | powder | 15, 63 |  | uniaxial | 25 |  | 0.1 | Instron 8802 | ASTM E647 | C(T), ASTM E647 | 10
2001 | Crack Growth Behavior of Additively Manufactured 316L Steel-Influence of Build Orientation and Heat Treatment | Grzelak, Krzysztof; Kluczynski, Janusz; Luszczek, Jakub; Szachogluchowicz, Ireneusz; Torzewski, Janusz; Wachowski, Marcin; sniezek, Lucjan | MATERIALS | 2020 | Mil Univ Technol | Poland | European Commission | 10.3390/ma13153259 | dadn | 316L | LPBF | 190 | 900 | 120 | 30 |  | 45 | [7 empty] | powder | 15, 63 | HT 1060 6 | uniaxial | 25 |  | 0.1 | Instron 8802 | ASTM E647 | C(T), ASTM E647 | 10
2002 | Crack Growth Behavior of Additively Manufactured 316L Steel-Influence of Build Orientation and Heat Treatment | Grzelak, Krzysztof; Kluczynski, Janusz; Luszczek, Jakub; Szachogluchowicz, Ireneusz; Torzewski, Janusz; Wachowski, Marcin; sniezek, Lucjan | MATERIALS | 2020 | Mil Univ Technol | Poland | European Commission | 10.3390/ma13153259 | dadn | 316L | LPBF | 190 | 900 | 120 | 30 |  | 0 | [7 empty] | powder | 15, 63 |  | uniaxial | 25 |  | 0.1 | Instron 8802 | ASTM E647 | C(T), ASTM E647 | 10
2003 | Crack Growth Behavior of Additively Manufactured 316L Steel-Influence of Build Orientation and Heat Treatment | Grzelak, Krzysztof; Kluczynski, Janusz; Luszczek, Jakub; Szachogluchowicz, Ireneusz; Torzewski, Janusz; Wachowski, Marcin; sniezek, Lucjan | MATERIALS | 2020 | Mil Univ Technol | Poland | European Commission | 10.3390/ma13153259 | dadn | 316L | LPBF | 190 | 900 | 120 | 30 |  | 0 | [7 empty] | powder | 15, 63 | HT 1060 6 | uniaxial | 25 |  | 0.1 | Instron 8802 | ASTM E647 | C(T), ASTM E647 | 10
2004 | Crack Growth Behavior of Additively Manufactured 316L Steel-Influence of Build Orientation and Heat Treatment | Grzelak, Krzysztof; Kluczynski, Janusz; Luszczek, Jakub; Szachogluchowicz, Ireneusz; Torzewski, Janusz; Wachowski, Marcin; sniezek, Lucjan | MATERIALS | 2020 | Mil Univ Technol | Poland | European Commission | 10.3390/ma13153259 | dadn | 316L | LPBF | 190 | 900 | 120 | 30 |  | 90 | [7 empty] | powder | 15, 63 |  | uniaxial | 25 |  | 0.1 | Instron 8802 | ASTM E647 | C(T), ASTM E647 | 10 |  |  | 169.9 | 554 | 666 | 44.91
2005 | Crack Growth Behavior of Additively Manufactured 316L Steel-Influence of Build Orientation and Heat Treatment | Grzelak, Krzysztof; Kluczynski, Janusz; Luszczek, Jakub; Szachogluchowicz, Ireneusz; Torzewski, Janusz; Wachowski, Marcin; sniezek, Lucjan | MATERIALS | 2020 | Mil Univ Technol | Poland | European Commission | 10.3390/ma13153259 | dadn | 316L | LPBF | 190 | 900 | 120 | 30 |  | 90 | [7 empty] | powder | 15, 63 | HT 1060 6 | uniaxial | 25 |  | 0.1 | Instron 8802 | ASTM E647 | C(T), ASTM E647 | 10 |  |  | 170.6 | 371 | 632 | 47.35
2006 | A Novel Specimen Produced by Additive Manufacturing for Pure Plane Strain Fatigue Crack Growth Studies | Antunes, Fernando V.; Borges, Micael; Capela, Carlos; Ferreira, J. A. Martins; Reis, Luis; de Jesus, Joel | METALS | 2021 | Inst Super Tecn; Polytech Inst Leiria; Univ Coimbra | Portugal | European Regional Development Fund (ERDF); Portuguese Foundation for Science and Technology | 10.3390/met11030433 | dadn | Ti64 | LPBF |  |  |  | 60 | [9 empty] | powder |  | HT 670 5; SURF machine; SURF polish | uniaxial | 25 |  | 0 | servo-hydraulic |  | novel | 15
2007 | A Novel Specimen Produced by Additive Manufacturing for Pure Plane Strain Fatigue Crack Growth Studies | Antunes, Fernando V.; Borges, Micael; Capela, Carlos; Ferreira, J. A. Martins; Reis, Luis; de Jesus, Joel | METALS | 2021 | Inst Super Tecn; Polytech Inst Leiria; Univ Coimbra | Portugal | European Regional Development Fund (ERDF); Portuguese Foundation for Science and Technology | 10.3390/met11030433 | dadn | Ti64 | LPBF |  |  |  | 60 | [9 empty] | powder |  | HT 670 5; SURF machine; SURF polish | uniaxial | 25 | vacuum | 0 | servo-hydraulic |  | novel | 15
2008 | The Effect of Stress Relief on the Mechanical and Fatigue Properties of Additively Manufactured AlSi10Mg Parts | Mathe, Ntombizodwa R.; Mfusi, Busisiwe J.; Popoola, Patricia A., I; Tshabalala, Lerato | METALS | 2019 | CSIR; Tshwane Univ Technol | South Africa | Council of Scientific & Industrial Research (CSIR), South Africa; National Research Foundation, South Africa | 10.3390/met9111216 | dadn | AlSi10Mg | LPBF | 150 | 1000 | 50 | 50 |  | 90 | [7 empty] | powder | 30, 65 | HT 300 2 | uniaxial | 25 |  |  | Instron |  | C(T) | 15
2009 | The Effect of Stress Relief on the Mechanical and Fatigue Properties of Additively Manufactured AlSi10Mg Parts | Mathe, Ntombizodwa R.; Mfusi, Busisiwe J.; Popoola, Patricia A., I; Tshabalala, Lerato | METALS | 2019 | CSIR; Tshwane Univ Technol | South Africa | Council of Scientific & Industrial Research (CSIR), South Africa; National Research Foundation, South Africa | 10.3390/met9111216 | dadn | AlSi10Mg | LPBF | 150 | 1000 | 50 | 50 |  | 90 | [7 empty] | powder | 30, 65 | HT 300 2 | uniaxial | 25 |  |  | Instron |  | C(T) | 15
2010 | The Effect of Stress Relief on the Mechanical and Fatigue Properties of Additively Manufactured AlSi10Mg Parts | Mathe, Ntombizodwa R.; Mfusi, Busisiwe J.; Popoola, Patricia A., I; Tshabalala, Lerato | METALS | 2019 | CSIR; Tshwane Univ Technol | South Africa | Council of Scientific & Industrial Research (CSIR), South Africa; National Research Foundation, South Africa | 10.3390/met9111216 | dadn | AlSi10Mg | LPBF | 150 | 1000 | 50 | 50 |  | 90 | [7 empty] | powder | 30, 65 | HT 300 2 | uniaxial | 25 |  |  | Instron |  | C(T) | 15
2011 | Fatigue Properties and Design Criteria of a Gamma Titanium Aluminide Alloy | Beretta, Stefano; Filippini, Mauro; Pasquero, Giuseppe; Patriarca, Luca; Sabbadini, Silvia | MATERIALS STRUCTURE & MICROMECHANICS OF FRACTURE | 2011 | Avio; Politecn Milan | Italy |  | 10.4028/www.scientific.net/KEM.465.531 | dadn | Ti-48Al-2Cr-2Nb | EBM | [13 empty] | powder |  | HT 650 20; SURF machine | uniaxial | 25 |  | 0.6 | MTS 810
2012 | Fatigue Properties and Design Criteria of a Gamma Titanium Aluminide Alloy | Beretta, Stefano; Filippini, Mauro; Pasquero, Giuseppe; Patriarca, Luca; Sabbadini, Silvia | MATERIALS STRUCTURE & MICROMECHANICS OF FRACTURE | 2011 | Avio; Politecn Milan | Italy |  | 10.4028/www.scientific.net/KEM.465.531 | dadn | Ti-48Al-2Cr-2Nb | EBM | [13 empty] | powder |  | HT 650 20; SURF machine | uniaxial | 25 |  | 0.6 | MTS 810
2013 | Fatigue Properties and Design Criteria of a Gamma Titanium Aluminide Alloy | Beretta, Stefano; Filippini, Mauro; Pasquero, Giuseppe; Patriarca, Luca; Sabbadini, Silvia | MATERIALS STRUCTURE & MICROMECHANICS OF FRACTURE | 2011 | Avio; Politecn Milan | Italy |  | 10.4028/www.scientific.net/KEM.465.531 | dadn | Ti-48Al-2Cr-2Nb | EBM | [13 empty] | powder |  | HT 650 20; SURF machine | uniaxial | 25 |  | 0.6 | MTS 810
2014 | Fatigue Properties and Design Criteria of a Gamma Titanium Aluminide Alloy | Beretta, Stefano; Filippini, Mauro; Pasquero, Giuseppe; Patriarca, Luca; Sabbadini, Silvia | MATERIALS STRUCTURE & MICROMECHANICS OF FRACTURE | 2011 | Avio; Politecn Milan | Italy |  | 10.4028/www.scientific.net/KEM.465.531 | dadn | Ti-48Al-2Cr-2Nb | EBM | [13 empty] | powder |  | HT 650 20; SURF machine | uniaxial | 25 |  | 0.05 | MTS 810
2015 | Fatigue Properties and Design Criteria of a Gamma Titanium Aluminide Alloy | Beretta, Stefano; Filippini, Mauro; Pasquero, Giuseppe; Patriarca, Luca; Sabbadini, Silvia | MATERIALS STRUCTURE & MICROMECHANICS OF FRACTURE | 2011 | Avio; Politecn Milan | Italy |  | 10.4028/www.scientific.net/KEM.465.531 | dadn | Ti-48Al-2Cr-2Nb | EBM | [13 empty] | powder |  | HT 650 20; SURF machine | uniaxial | 25 |  | 0.05 | MTS 810
2016 | Effect of Powder Recycling on Environment-Assisted Fracture of Inconel 718 Alloy Fabricated by Laser Powder Bed Fusion | Goto, Masahiro; Kim, Sangshik; Kim, Soyoung | METALLURGICAL AND MATERIALS TRANSACTIONS A-PHYSICAL METALLURGY AND MATERIALS SCIENCE | 2022 | Gyeongsang Natl Univ; Oita Univ | Japan; South Korea | Ministry of Commerce, Industry and Energy, South Korea; National Research Foundation of Korea (NRF) | 10.1007/s11661-021-06514-z | dadn | IN718 | LPBF | [5 empty] | 90 | [7 empty] | powder |  | HT 980 1; HT 720 8; HT 620 8; SURF polish | uniaxial | 25 |  | 0.1 | Instron 8801 |  |  | 10 |  |  |  | 1183 | 1416 | 19.3
2017 | Effect of Powder Recycling on Environment-Assisted Fracture of Inconel 718 Alloy Fabricated by Laser Powder Bed Fusion | Goto, Masahiro; Kim, Sangshik; Kim, Soyoung | METALLURGICAL AND MATERIALS TRANSACTIONS A-PHYSICAL METALLURGY AND MATERIALS SCIENCE | 2022 | Gyeongsang Natl Univ; Oita Univ | Japan; South Korea | Ministry of Commerce, Industry and Energy, South Korea; National Research Foundation of Korea (NRF) | 10.1007/s11661-021-06514-z | dadn | IN718 | LPBF | [5 empty] | 90 | [7 empty] | powder |  | HT 980 1; HT 720 8; HT 620 8; SURF polish | uniaxial | 25 | 3.5% NaCl, 60 C, Ecorr, 0.1 Vsce | 0.1 | Instron 8801 |  |  | 10 |  |  |  | 1164 | 1408 | 18.9
2018 | Effect of Powder Recycling on Environment-Assisted Fracture of Inconel 718 Alloy Fabricated by Laser Powder Bed Fusion | Goto, Masahiro; Kim, Sangshik; Kim, Soyoung | METALLURGICAL AND MATERIALS TRANSACTIONS A-PHYSICAL METALLURGY AND MATERIALS SCIENCE | 2022 | Gyeongsang Natl Univ; Oita Univ | Japan; South Korea | Ministry of Commerce, Industry and Energy, South Korea; National Research Foundation of Korea (NRF) | 10.1007/s11661-021-06514-z | dadn | IN718 | LPBF | [5 empty] | 90 | [7 empty] | powder |  | HT 980 1; HT 720 8; HT 620 8; SURF polish | uniaxial | 25 |  | 0.1 | Instron 8801 |  |  | 10 |  |  |  | 1171 | 1379 | 18.6
2019 | Effect of Powder Recycling on Environment-Assisted Fracture of Inconel 718 Alloy Fabricated by Laser Powder Bed Fusion | Goto, Masahiro; Kim, Sangshik; Kim, Soyoung | METALLURGICAL AND MATERIALS TRANSACTIONS A-PHYSICAL METALLURGY AND MATERIALS SCIENCE | 2022 | Gyeongsang Natl Univ; Oita Univ | Japan; South Korea | Ministry of Commerce, Industry and Energy, South Korea; National Research Foundation of Korea (NRF) | 10.1007/s11661-021-06514-z | dadn | IN718 | LPBF | [5 empty] | 90 | [7 empty] | powder |  | HT 980 1; HT 720 8; HT 620 8; SURF polish | uniaxial | 25 | 3.5% NaCl, 60 C, Ecorr, 0.1 Vsce | 0.1 | Instron 8801 |  |  | 10 |  |  |  | 1125 | 1339 | 17.4
2020 | Effect of Powder Recycling on Environment-Assisted Fracture of Inconel 718 Alloy Fabricated by Laser Powder Bed Fusion | Goto, Masahiro; Kim, Sangshik; Kim, Soyoung | METALLURGICAL AND MATERIALS TRANSACTIONS A-PHYSICAL METALLURGY AND MATERIALS SCIENCE | 2022 | Gyeongsang Natl Univ; Oita Univ | Japan; South Korea | Ministry of Commerce, Industry and Energy, South Korea; National Research Foundation of Korea (NRF) | 10.1007/s11661-021-06514-z | dadn | IN718 | LPBF | [5 empty] | 90 | [7 empty] | powder |  | HT 980 1; HT 720 8; HT 620 8; SURF polish | uniaxial | 25 |  | 0.7 | Instron 8801 |  |  | 10 |  |  |  | 1171 | 1379 | 18.6
2021 | Effect of Powder Recycling on Environment-Assisted Fracture of Inconel 718 Alloy Fabricated by Laser Powder Bed Fusion | Goto, Masahiro; Kim, Sangshik; Kim, Soyoung | METALLURGICAL AND MATERIALS TRANSACTIONS A-PHYSICAL METALLURGY AND MATERIALS SCIENCE | 2022 | Gyeongsang Natl Univ; Oita Univ | Japan; South Korea | Ministry of Commerce, Industry and Energy, South Korea; National Research Foundation of Korea (NRF) | 10.1007/s11661-021-06514-z | dadn | IN718 | LPBF | [5 empty] | 90 | [7 empty] | powder |  | HT 980 1; HT 720 8; HT 620 8; SURF polish | uniaxial | 25 | 3.5% NaCl, 60 C, Ecorr, 0.1 Vsce | 0.7 | Instron 8801 |  |  | 10 |  |  |  | 1125 | 1339 | 17.4
2022 | Environment-Assisted Fatigue Crack Propagation (EAFCP) Behavior of Ti64 Alloy Fabricated by Direct Energy Deposition (DED) Process | Kim, Jung Gi; Kim, Sangshik; Lee, Junmin; Oh, Hojun | METALLURGICAL AND MATERIALS TRANSACTIONS A-PHYSICAL METALLURGY AND MATERIALS SCIENCE |  | Gyeongsang Natl Univ | South Korea | Ministry of Commerce, Industry and Energy, South Korea | 10.1007/s11661-022-06765-4 | dadn | Ti64 | DED | [5 empty] | 90 | [7 empty] | powder |  | HT 1023 1; HT 732 2; SURF machine | uniaxial | 25 |  | 0.1 |  |  |  | 10 |  |  |  | 935 | 998 | 8.9
2023 | Environment-Assisted Fatigue Crack Propagation (EAFCP) Behavior of Ti64 Alloy Fabricated by Direct Energy Deposition (DED) Process | Kim, Jung Gi; Kim, Sangshik; Lee, Junmin; Oh, Hojun | METALLURGICAL AND MATERIALS TRANSACTIONS A-PHYSICAL METALLURGY AND MATERIALS SCIENCE |  | Gyeongsang Natl Univ | South Korea | Ministry of Commerce, Industry and Energy, South Korea | 10.1007/s11661-022-06765-4 | dadn | Ti64 | DED | [5 empty] | 90 | [7 empty] | powder |  | HT 1023 1; HT 732 2; SURF machine | uniaxial | 25 | 3.5% NaCl | 0.1 |  |  |  | 10 |  |  |  | 935 | 998 | 8.9
2024 | Environment-Assisted Fatigue Crack Propagation (EAFCP) Behavior of Ti64 Alloy Fabricated by Direct Energy Deposition (DED) Process | Kim, Jung Gi; Kim, Sangshik; Lee, Junmin; Oh, Hojun | METALLURGICAL AND MATERIALS TRANSACTIONS A-PHYSICAL METALLURGY AND MATERIALS SCIENCE |  | Gyeongsang Natl Univ | South Korea | Ministry of Commerce, Industry and Energy, South Korea | 10.1007/s11661-022-06765-4 | dadn | Ti64 | DED | [5 empty] | 90 | [7 empty] | powder |  | HT 1023 1; HT 732 2; SURF machine | uniaxial | 25 |  | 0.1 |  |  |  | 10 |  |  |  | 938 | 1027 | 7.9
2025 | Environment-Assisted Fatigue Crack Propagation (EAFCP) Behavior of Ti64 Alloy Fabricated by Direct Energy Deposition (DED) Process | Kim, Jung Gi; Kim, Sangshik; Lee, Junmin; Oh, Hojun | METALLURGICAL AND MATERIALS TRANSACTIONS A-PHYSICAL METALLURGY AND MATERIALS SCIENCE |  | Gyeongsang Natl Univ | South Korea | Ministry of Commerce, Industry and Energy, South Korea | 10.1007/s11661-022-06765-4 | dadn | Ti64 | DED | [5 empty] | 90 | [7 empty] | powder |  | HT 1023 1; HT 732 2; SURF machine | uniaxial | 25 | 3.5% NaCl | 0.1 |  |  |  | 10 |  |  |  | 938 | 1027 | 7.9
2026 | Effect of Annealing and Crack Orientation on Fatigue Crack Propagation of Ti64 Alloy Fabricated by Direct Energy Deposition Process | Kim, Jung Gi; Kim, Sangshik; Kim, Soyoung; Oh, Hojun | METALS AND MATERIALS INTERNATIONAL | 2022 | Gyeongsang Natl Univ | South Korea | Ministry of Commerce, Industry and Energy, South Korea | 10.1007/s12540-021-01087-3 | dadn | Ti64 | DED | 650 | 14.167 |  |  |  | 90 | [5 empty] | 0.0416 |  | powder |  |  | uniaxial | 25 |  | 0.1 | Instron 8801 |  |  | 10 |  |  |  | 1003 | 1084 | 8.9
2027 | Fracture behavior of laser powder bed fusion fabricated Ti41Nb via in-situ alloying | Huang, Sheng; Kumar, Punit#2; Narayan, R. Lakshmi; Ramamurty, Upadrasta; Yeong, Wai Yee | ACTA MATERIALIA | 2022 | ASTAR, Inst Mat Res & Engn; Indian Inst Technol; Nanyang Technol Univ | India; Singapore | Agency for Science Technology & Research (ASTAR); Nanyang Technological University; National Research Foundation (NRF), Singapore | 10.1016/j.actamat.2021.117593 | dadn | Ti-41Nb | LPBF | 390 | 951 | 20 | 50 |  | 0 |  | stripe | 79 |  |  |  |  | powder | 20, 63 | SURF EDM | uniaxial | 25 |  |  |  | ASTM E647 | C(T) |  |  |  | 76.3 | 814 | 830 | 1.43
2028 | Fracture behavior of laser powder bed fusion fabricated Ti41Nb via in-situ alloying | Huang, Sheng; Kumar, Punit#2; Narayan, R. Lakshmi; Ramamurty, Upadrasta; Yeong, Wai Yee | ACTA MATERIALIA | 2022 | ASTAR, Inst Mat Res & Engn; Indian Inst Technol; Nanyang Technol Univ | India; Singapore | Agency for Science Technology & Research (ASTAR); Nanyang Technological University; National Research Foundation (NRF), Singapore | 10.1016/j.actamat.2021.117593 | dadn | Ti-41Nb | LPBF | 390 | 951 | 20 | 50 |  | 90 |  | stripe | 79 |  |  |  |  | powder | 20, 63 | SURF EDM | uniaxial | 25 |  |  |  | ASTM E647 | C(T) |  |  |  | 74.1 | 785 | 787 | 1.65
2029 | Fracture behavior of laser powder bed fusion fabricated Ti41Nb via in-situ alloying | Huang, Sheng; Kumar, Punit#2; Narayan, R. Lakshmi; Ramamurty, Upadrasta; Yeong, Wai Yee | ACTA MATERIALIA | 2022 | ASTAR, Inst Mat Res & Engn; Indian Inst Technol; Nanyang Technol Univ | India; Singapore | Agency for Science Technology & Research (ASTAR); Nanyang Technological University; National Research Foundation (NRF), Singapore | 10.1016/j.actamat.2021.117593 | dadn | Ti-41Nb | LPBF | 390 | 951 | 20 | 50 |  | 0 |  | stripe | 79 |  |  |  |  | powder | 20, 63 | SURF EDM | uniaxial | 25 |  |  |  | ASTM E647 | C(T) |  |  |  | 76.3 | 814 | 830 | 1.43
2030 | The influence of the microtexture and orientation of columnar grains on the fatigue crack growth of directed energy deposited Ti-6.5Al-2Zr-Mo-V alloys | He, Xiaofan; Li, Yuhai; Wang, Tianshuai; Wang, Xiaobo | ADDITIVE MANUFACTURING | 2020 | Beihang Univ | Peoples R China | Aeronautical Science Foundation of China ; National Key Research and Development Program, China; National Natural Science Foundation of China (NSFC) | 10.1016/j.addma.2020.101174 | dadn | Ti-6.5Al-2Zr-Mo-V | DED | [5 empty] | 0 | [7 empty] | powder |  |  | uniaxial | 25 |  | 0.1 | Instron 8801 | ASTM E647
2031 | The influence of the microtexture and orientation of columnar grains on the fatigue crack growth of directed energy deposited Ti-6.5Al-2Zr-Mo-V alloys | He, Xiaofan; Li, Yuhai; Wang, Tianshuai; Wang, Xiaobo | ADDITIVE MANUFACTURING | 2020 | Beihang Univ | Peoples R China | Aeronautical Science Foundation of China ; National Key Research and Development Program, China; National Natural Science Foundation of China (NSFC) | 10.1016/j.addma.2020.101174 | dadn | Ti-6.5Al-2Zr-Mo-V | DED | [5 empty] | 90 | [7 empty] | powder |  |  | uniaxial | 25 |  | 0.1 | Instron 8801 | ASTM E647
2032 | The influence of the microtexture and orientation of columnar grains on the fatigue crack growth of directed energy deposited Ti-6.5Al-2Zr-Mo-V alloys | He, Xiaofan; Li, Yuhai; Wang, Tianshuai; Wang, Xiaobo | ADDITIVE MANUFACTURING | 2020 | Beihang Univ | Peoples R China | Aeronautical Science Foundation of China ; National Key Research and Development Program, China; National Natural Science Foundation of China (NSFC) | 10.1016/j.addma.2020.101174 | dadn | Ti-6.5Al-2Zr-Mo-V | DED | [5 empty] | 0 | [7 empty] | powder |  |  | uniaxial | 25 |  | 0.1 | Instron 8801 | ASTM E647
2033 | Effect of hot isostatic pressing of laser powder bed fused Inconel 625 with purposely induced defects on the residual porosity and fatigue crack propagation behavior | Brailovski, Vladimir; Kreitcberg, Alena; Poulin, J. -R.#2 | ADDITIVE MANUFACTURING | 2021 | Ecole Technol Super; Natl Res Council Canada | Canada | Fonds de Recherche du Quebec Nature et Technologie (FRQNT), Canada ; Natural Sciences and Engineering Research Council of Canada (NSERC), Canada | 10.1016/j.addma.2021.102324 | dadn | IN625 | LPBF | 285 | 960 | 110 | 40 |  | 90 | [7 empty] | powder |  | HT 870 1; HIP 1120 4 1000; SURF machine; SURF polish | uniaxial | 25 |  | 0.1 | MTS 810 | ASTM E647 | C(T), ASTM E647 | 20 |  |  |  | 422 | 894 | 40.9
2034 | Effect of hot isostatic pressing of laser powder bed fused Inconel 625 with purposely induced defects on the residual porosity and fatigue crack propagation behavior | Brailovski, Vladimir; Kreitcberg, Alena; Poulin, J. -R.#2 | ADDITIVE MANUFACTURING | 2021 | Ecole Technol Super; Natl Res Council Canada | Canada | Fonds de Recherche du Quebec Nature et Technologie (FRQNT), Canada ; Natural Sciences and Engineering Research Council of Canada (NSERC), Canada | 10.1016/j.addma.2021.102324 | dadn | IN625 | LPBF | 285 | 1680 | 110 | 40 |  | 90 | [7 empty] | powder |  | HT 870 1; HIP 1120 4 1000; SURF machine; SURF polish | uniaxial | 25 |  | 0.1 | MTS 810 | ASTM E647 | C(T), ASTM E647 | 20 |  |  |  | 456 | 883 | 31.6
2035 | Effect of hot isostatic pressing of laser powder bed fused Inconel 625 with purposely induced defects on the residual porosity and fatigue crack propagation behavior | Brailovski, Vladimir; Kreitcberg, Alena; Poulin, J. -R.#2 | ADDITIVE MANUFACTURING | 2021 | Ecole Technol Super; Natl Res Council Canada | Canada | Fonds de Recherche du Quebec Nature et Technologie (FRQNT), Canada ; Natural Sciences and Engineering Research Council of Canada (NSERC), Canada | 10.1016/j.addma.2021.102324 | dadn | IN625 | LPBF | 285 | 1920 | 110 | 40 |  | 90 | [7 empty] | powder |  | HT 870 1; HIP 1120 4 1000; SURF machine; SURF polish | uniaxial | 25 |  | 0.1 | MTS 810 | ASTM E647 | C(T), ASTM E647 | 20 |  |  |  | 441 | 795 | 22.5
2036 | Effect of hot isostatic pressing of laser powder bed fused Inconel 625 with purposely induced defects on the residual porosity and fatigue crack propagation behavior | Brailovski, Vladimir; Kreitcberg, Alena; Poulin, J. -R.#2 | ADDITIVE MANUFACTURING | 2021 | Ecole Technol Super; Natl Res Council Canada | Canada | Fonds de Recherche du Quebec Nature et Technologie (FRQNT), Canada ; Natural Sciences and Engineering Research Council of Canada (NSERC), Canada | 10.1016/j.addma.2021.102324 | dadn | IN625 | LPBF | 285 | 960 | 110 | 40 |  | 0 | [7 empty] | powder |  | HT 870 1; HIP 1120 4 1000; SURF machine; SURF polish | uniaxial | 25 |  | 0.1 | MTS 810 | ASTM E647 | C(T), ASTM E647 | 20 |  |  |  | 422 | 894 | 40.9
2037 | Effect of hot isostatic pressing of laser powder bed fused Inconel 625 with purposely induced defects on the residual porosity and fatigue crack propagation behavior | Brailovski, Vladimir; Kreitcberg, Alena; Poulin, J. -R.#2 | ADDITIVE MANUFACTURING | 2021 | Ecole Technol Super; Natl Res Council Canada | Canada | Fonds de Recherche du Quebec Nature et Technologie (FRQNT), Canada ; Natural Sciences and Engineering Research Council of Canada (NSERC), Canada | 10.1016/j.addma.2021.102324 | dadn | IN625 | LPBF | 285 | 1440 | 110 | 40 |  | 0 | [7 empty] | powder |  | HT 870 1; HIP 1120 4 1000; SURF machine; SURF polish | uniaxial | 25 |  | 0.1 | MTS 810 | ASTM E647 | C(T), ASTM E647 | 20 |  |  |  | 439 | 868 | 32.3
2038 | Effect of hot isostatic pressing of laser powder bed fused Inconel 625 with purposely induced defects on the residual porosity and fatigue crack propagation behavior | Brailovski, Vladimir; Kreitcberg, Alena; Poulin, J. -R.#2 | ADDITIVE MANUFACTURING | 2021 | Ecole Technol Super; Natl Res Council Canada | Canada | Fonds de Recherche du Quebec Nature et Technologie (FRQNT), Canada ; Natural Sciences and Engineering Research Council of Canada (NSERC), Canada | 10.1016/j.addma.2021.102324 | dadn | IN625 | LPBF | 285 | 1680 | 110 | 40 |  | 0 | [7 empty] | powder |  | HT 870 1; HIP 1120 4 1000; SURF machine; SURF polish | uniaxial | 25 |  | 0.1 | MTS 810 | ASTM E647 | C(T), ASTM E647 | 20 |  |  |  | 456 | 883 | 31.6
2039 | Effect of hot isostatic pressing of laser powder bed fused Inconel 625 with purposely induced defects on the residual porosity and fatigue crack propagation behavior | Brailovski, Vladimir; Kreitcberg, Alena; Poulin, J. -R.#2 | ADDITIVE MANUFACTURING | 2021 | Ecole Technol Super; Natl Res Council Canada | Canada | Fonds de Recherche du Quebec Nature et Technologie (FRQNT), Canada ; Natural Sciences and Engineering Research Council of Canada (NSERC), Canada | 10.1016/j.addma.2021.102324 | dadn | IN625 | LPBF | 285 | 1920 | 110 | 40 |  | 0 | [7 empty] | powder |  | HT 870 1; HIP 1120 4 1000; SURF machine; SURF polish | uniaxial | 25 |  | 0.1 | MTS 810 | ASTM E647 | C(T), ASTM E647 | 20 |  |  |  | 441 | 795 | 22.5
2040 | Corrosion-fatigue crack growth behaviour of wire arc additively manufactured ER100S-1 steel specimens | Berto, Filippo; Ermakova, Anna; Ganguly, Supriyo; Mehmanparast, Ali; Razavi, Seyed Mohammed Javad | ENGINEERING FAILURE ANALYSIS | 2022 | Cranfield Univ; Norwegian Univ Sci & Technol; Univ Strathclyde | Norway; UK | UK Research & Innovation (UKRI)Engineering & Physical Sciences Research Council (EPSRC) | 10.1016/j.engfailanal.2022.106362 | dadn | ER100S-1 steel | WAAM | [5 empty] | 0 | Ar+20%CO2 | [6 empty] | wire | 1200 | SURF EDM | uniaxial | 25 | seawater | 0.1 | Instron | ASTM E647 | C(T), ASTM E647 | 0.3
2041 | Corrosion-fatigue crack growth behaviour of wire arc additively manufactured ER100S-1 steel specimens | Berto, Filippo; Ermakova, Anna; Ganguly, Supriyo; Mehmanparast, Ali; Razavi, Seyed Mohammed Javad | ENGINEERING FAILURE ANALYSIS | 2022 | Cranfield Univ; Norwegian Univ Sci & Technol; Univ Strathclyde | Norway; UK | UK Research & Innovation (UKRI)Engineering & Physical Sciences Research Council (EPSRC) | 10.1016/j.engfailanal.2022.106362 | dadn | ER100S-1 steel | WAAM | [5 empty] | 0 | Ar+20%CO2 | [6 empty] | wire | 1200 | SURF EDM | uniaxial | 25 | seawater | 0.1 | Instron | ASTM E647 | C(T), ASTM E647 | 0.3
2042 | Corrosion-fatigue crack growth behaviour of wire arc additively manufactured ER100S-1 steel specimens | Berto, Filippo; Ermakova, Anna; Ganguly, Supriyo; Mehmanparast, Ali; Razavi, Seyed Mohammed Javad | ENGINEERING FAILURE ANALYSIS | 2022 | Cranfield Univ; Norwegian Univ Sci & Technol; Univ Strathclyde | Norway; UK | UK Research & Innovation (UKRI)Engineering & Physical Sciences Research Council (EPSRC) | 10.1016/j.engfailanal.2022.106362 | dadn | ER100S-1 steel | WAAM | [5 empty] | 90 | Ar+20%CO2 | [6 empty] | wire | 1200 | SURF EDM | uniaxial | 25 | seawater | 0.1 | Instron | ASTM E647 | C(T), ASTM E647 | 0.3
2043 | Corrosion-fatigue crack growth behaviour of wire arc additively manufactured ER100S-1 steel specimens | Berto, Filippo; Ermakova, Anna; Ganguly, Supriyo; Mehmanparast, Ali; Razavi, Seyed Mohammed Javad | ENGINEERING FAILURE ANALYSIS | 2022 | Cranfield Univ; Norwegian Univ Sci & Technol; Univ Strathclyde | Norway; UK | UK Research & Innovation (UKRI)Engineering & Physical Sciences Research Council (EPSRC) | 10.1016/j.engfailanal.2022.106362 | dadn | ER100S-1 steel | WAAM | [5 empty] | 90 | Ar+20%CO2 | [6 empty] | wire | 1200 | SURF EDM | uniaxial | 25 | seawater | 0.1 | Instron | ASTM E647 | C(T), ASTM E647 | 0.3
2044 | Fatigue of laser powder-bed fusion additive manufactured Ti-6Al-4V in presence of process-induced porosity defects | Akgun, Emre; Dore, Matthew; Lowe, Tristan; Zhang Xiang; Zhang, Yanhui | ENGINEERING FRACTURE MECHANICS | 2022 | Coventry Univ; TWI Ltd; Univ Manchester | UK | Coventry University; Henry Royce Institute; Lloyd's Register Foundation; UK Research & Innovation (UKRI)Engineering & Physical Sciences Research Council (EPSRC) | 10.1016/j.engfracmech.2021.108140 | dadn | Ti64 | LPBF |  |  |  | 60 |  | 90 | [7 empty] | powder |  | HT 800 2; SURF polish | ASTM E466, replica method to measure crack | 25 |  | 0.1 |  | ASTM E466 |  | 10 |  |  |  | 965 | 1075 | 14
2045 | Corrosion-fatigue crack growth behaviour of wire arc additively manufactured ER70S-6 steel parts in marine environments | Berto, Filippo; Ermakova, Anna; Ganguly, Supriyo; Mehmanparast, Ali; Razavi, Seyed Mohammed Javad | EUROPEAN JOURNAL OF MECHANICS A-SOLIDS | 2022 | Cranfield Univ; Norwegian Univ Sci & Technol; Univ Strathclyde | Norway; UK | UK Research & Innovation (UKRI)Engineering & Physical Sciences Research Council (EPSRC) | 10.1016/j.euromechsol.2022.104739 | dadn | ER70S-6 steel | WAAM |  | 7.33 |  |  |  | 0 | Ar + 20% CO2 |  |  |  |  | 125 |  | wire | 1200 | SURF EDM | uniaxial | 25 | seawater | 0.1 |  |  | C(T), ASTM E647 | 0.3
2046 | Corrosion-fatigue crack growth behaviour of wire arc additively manufactured ER70S-6 steel parts in marine environments | Berto, Filippo; Ermakova, Anna; Ganguly, Supriyo; Mehmanparast, Ali; Razavi, Seyed Mohammed Javad | EUROPEAN JOURNAL OF MECHANICS A-SOLIDS | 2022 | Cranfield Univ; Norwegian Univ Sci & Technol; Univ Strathclyde | Norway; UK | UK Research & Innovation (UKRI)Engineering & Physical Sciences Research Council (EPSRC) | 10.1016/j.euromechsol.2022.104739 | dadn | ER70S-6 steel | WAAM |  | 7.33 |  |  |  | 0 | Ar + 20% CO2 |  |  |  |  | 125 |  | wire | 1200 | SURF EDM | uniaxial | 25 | seawater | 0.1 |  |  | C(T), ASTM E647 | 0.3
2047 | Corrosion-fatigue crack growth behaviour of wire arc additively manufactured ER70S-6 steel parts in marine environments | Berto, Filippo; Ermakova, Anna; Ganguly, Supriyo; Mehmanparast, Ali; Razavi, Seyed Mohammed Javad | EUROPEAN JOURNAL OF MECHANICS A-SOLIDS | 2022 | Cranfield Univ; Norwegian Univ Sci & Technol; Univ Strathclyde | Norway; UK | UK Research & Innovation (UKRI)Engineering & Physical Sciences Research Council (EPSRC) | 10.1016/j.euromechsol.2022.104739 | dadn | ER70S-6 steel | WAAM |  | 7.33 |  |  |  | 90 | Ar + 20% CO2 |  |  |  |  | 125 |  | wire | 1200 | SURF EDM | uniaxial | 25 | seawater | 0.1 |  |  | C(T), ASTM E647 | 0.3
2048 | Corrosion-fatigue crack growth behaviour of wire arc additively manufactured ER70S-6 steel parts in marine environments | Berto, Filippo; Ermakova, Anna; Ganguly, Supriyo; Mehmanparast, Ali; Razavi, Seyed Mohammed Javad | EUROPEAN JOURNAL OF MECHANICS A-SOLIDS | 2022 | Cranfield Univ; Norwegian Univ Sci & Technol; Univ Strathclyde | Norway; UK | UK Research & Innovation (UKRI)Engineering & Physical Sciences Research Council (EPSRC) | 10.1016/j.euromechsol.2022.104739 | dadn | ER70S-6 steel | WAAM |  | 7.33 |  |  |  | 90 | Ar + 20% CO2 |  |  |  |  | 125 |  | wire | 1200 | SURF EDM | uniaxial | 25 | seawater | 0.1 |  |  | C(T), ASTM E647 | 0.3
2049 | Effects of various environments on fatigue crack growth in Laser formed and IM Ti-6Al-4V alloys | Lee, EU; Sadananda, K; Vasudevan, AK | INTERNATIONAL JOURNAL OF FATIGUE | 2005 | US Naval Res Lab; US Navy | USA |  | 10.1016/j.ijfatigue.2005.07.013 | dadn | Ti64 | DED | [13 empty] | powder |  | HIP 899 2 1034; HT 538 4; SURF machine | uniaxial | 25 | vacuum | 0.1 | MTS |  |  | 10
2050 | Effects of various environments on fatigue crack growth in Laser formed and IM Ti-6Al-4V alloys | Lee, EU; Sadananda, K; Vasudevan, AK | INTERNATIONAL JOURNAL OF FATIGUE | 2005 | US Naval Res Lab; US Navy | USA |  | 10.1016/j.ijfatigue.2005.07.013 | dadn | Ti64 | DED | [13 empty] | powder |  | HIP 899 2 1034; HT 538 4; SURF machine | uniaxial | 25 | vacuum | 0.9 | MTS |  |  | 10
2051 | Effects of various environments on fatigue crack growth in Laser formed and IM Ti-6Al-4V alloys | Lee, EU; Sadananda, K; Vasudevan, AK | INTERNATIONAL JOURNAL OF FATIGUE | 2005 | US Naval Res Lab; US Navy | USA |  | 10.1016/j.ijfatigue.2005.07.013 | dadn | Ti64 | DED | [13 empty] | powder |  | HIP 899 2 1034; HT 538 4; SURF machine | uniaxial | 25 |  | 0.1 | MTS |  |  | 10
2052 | Effects of various environments on fatigue crack growth in Laser formed and IM Ti-6Al-4V alloys | Lee, EU; Sadananda, K; Vasudevan, AK | INTERNATIONAL JOURNAL OF FATIGUE | 2005 | US Naval Res Lab; US Navy | USA |  | 10.1016/j.ijfatigue.2005.07.013 | dadn | Ti64 | DED | [13 empty] | powder |  | HIP 899 2 1034; HT 538 4; SURF machine | uniaxial | 25 |  | 0.9 | MTS |  |  | 10
2053 | Effects of various environments on fatigue crack growth in Laser formed and IM Ti-6Al-4V alloys | Lee, EU; Sadananda, K; Vasudevan, AK | INTERNATIONAL JOURNAL OF FATIGUE | 2005 | US Naval Res Lab; US Navy | USA |  | 10.1016/j.ijfatigue.2005.07.013 | dadn | Ti64 | DED | [13 empty] | powder |  | HIP 899 2 1034; HT 538 4; SURF machine | uniaxial | 25 | 3.5% NaCl | 0.1 | MTS |  |  | 10
2054 | Effects of various environments on fatigue crack growth in Laser formed and IM Ti-6Al-4V alloys | Lee, EU; Sadananda, K; Vasudevan, AK | INTERNATIONAL JOURNAL OF FATIGUE | 2005 | US Naval Res Lab; US Navy | USA |  | 10.1016/j.ijfatigue.2005.07.013 | dadn | Ti64 | DED | [13 empty] | powder |  | HIP 899 2 1034; HT 538 4; SURF machine | uniaxial | 25 | 3.5% NaCl | 0.9 | MTS |  |  | 10
2055 | Four-point bending fatigue behaviour of an iron-based laser sintered material | Bergstrom, J.; Burman, C.; Wang, Y. | INTERNATIONAL JOURNAL OF FATIGUE | 2006 | Karlstad Univ | Sweden |  | 10.1016/j.ijfatigue.2006.01.007 | dadn | Iron-based alloy | LPBF |  |  |  | 20 |  | 0 | [7 empty] | powder |  | SURF grind; SURF polish | 4-point bending | 25 |  | 0.01 | Instron M8500 |  | notched rectangular specimens | 5, 10 |  |  | 118 | 424 | 505
2056 | Four-point bending fatigue behaviour of an iron-based laser sintered material | Bergstrom, J.; Burman, C.; Wang, Y. | INTERNATIONAL JOURNAL OF FATIGUE | 2006 | Karlstad Univ | Sweden |  | 10.1016/j.ijfatigue.2006.01.007 | dadn | Iron-based alloy | LPBF |  |  |  | 20 |  | 0 | [7 empty] | powder |  | SURF grind; SURF polish | 4-point bending | 25 |  | 0.01 | Instron M8500 |  | notched rectangular specimens | 5, 10 |  |  | 118 | 424 | 505
2057 | Four-point bending fatigue behaviour of an iron-based laser sintered material | Bergstrom, J.; Burman, C.; Wang, Y. | INTERNATIONAL JOURNAL OF FATIGUE | 2006 | Karlstad Univ | Sweden |  | 10.1016/j.ijfatigue.2006.01.007 | dadn | Iron-based alloy | LPBF |  |  |  | 20 |  | 0 | [7 empty] | powder |  | SURF grind; SURF polish | 4-point bending | 25 |  | 0.01 | Instron M8500 |  | notched rectangular specimens | 5, 10 |  |  | 118 | 424 | 505
2058 | Four-point bending fatigue behaviour of an iron-based laser sintered material | Bergstrom, J.; Burman, C.; Wang, Y. | INTERNATIONAL JOURNAL OF FATIGUE | 2006 | Karlstad Univ | Sweden |  | 10.1016/j.ijfatigue.2006.01.007 | dadn | Iron-based alloy | LPBF |  |  |  | 20 |  | 0 | [7 empty] | powder |  | SURF grind; SURF polish | 4-point bending | 25 |  | 0.01 | Instron M8500 |  | notched rectangular specimens | 5, 10 |  |  | 118 | 424 | 505
2059 | Four-point bending fatigue behaviour of an iron-based laser sintered material | Bergstrom, J.; Burman, C.; Wang, Y. | INTERNATIONAL JOURNAL OF FATIGUE | 2006 | Karlstad Univ | Sweden |  | 10.1016/j.ijfatigue.2006.01.007 | dadn | Iron-based alloy | LPBF |  |  |  | 20 |  | 0 | [7 empty] | powder |  | SURF grind; SURF polish | 4-point bending | 25 |  | 0.01 | Instron M8500 |  | notched rectangular specimens | 5, 10 |  |  | 118 | 424 | 505
2060 | Four-point bending fatigue behaviour of an iron-based laser sintered material | Bergstrom, J.; Burman, C.; Wang, Y. | INTERNATIONAL JOURNAL OF FATIGUE | 2006 | Karlstad Univ | Sweden |  | 10.1016/j.ijfatigue.2006.01.007 | dadn | Iron-based alloy | LPBF |  |  |  | 20 |  | 90 | [7 empty] | powder |  | SURF grind; SURF polish | 4-point bending | 25 |  | 0.01 | Instron M8500 |  | notched rectangular specimens | 5, 10
2061 | Four-point bending fatigue behaviour of an iron-based laser sintered material | Bergstrom, J.; Burman, C.; Wang, Y. | INTERNATIONAL JOURNAL OF FATIGUE | 2006 | Karlstad Univ | Sweden |  | 10.1016/j.ijfatigue.2006.01.007 | dadn | Iron-based alloy | LPBF |  |  |  | 20 |  | 90 | [7 empty] | powder |  | SURF grind; SURF polish | 4-point bending | 25 |  | 0.01 | Instron M8500 |  | notched rectangular specimens | 5, 10
2062 | Four-point bending fatigue behaviour of an iron-based laser sintered material | Bergstrom, J.; Burman, C.; Wang, Y. | INTERNATIONAL JOURNAL OF FATIGUE | 2006 | Karlstad Univ | Sweden |  | 10.1016/j.ijfatigue.2006.01.007 | dadn | Iron-based alloy | LPBF |  |  |  | 20 |  | 90 | [7 empty] | powder |  | SURF grind; SURF polish | 4-point bending | 25 |  | 0.01 | Instron M8500 |  | notched rectangular specimens | 5, 10
2063 | Fatigue crack branching in laser melting deposited Ti-55511 alloy | Bao, Rui; Jiang, Bao; Liu, Binchao; Wang, Kai; Yang, Zhongwei; Zhang, Ting | INTERNATIONAL JOURNAL OF FATIGUE | 2019 | Beihang Univ | Peoples R China | National Natural Science Foundation of China (NSFC) | 10.1016/j.ijfatigue.2019.03.006 | dadn | TC18 | LMD | 5000 | 13.3, 25 | [10 empty] | 0.25, 0.4167 | powder |  | HT 830 2; HT 750 2; HT 600 4 | uniaxial | 25 |  | 0.1 | Instron 8801 | ASTM E647 |  | 20
2064 | Fatigue crack branching in laser melting deposited Ti-55511 alloy | Bao, Rui; Jiang, Bao; Liu, Binchao; Wang, Kai; Yang, Zhongwei; Zhang, Ting | INTERNATIONAL JOURNAL OF FATIGUE | 2019 | Beihang Univ | Peoples R China | National Natural Science Foundation of China (NSFC) | 10.1016/j.ijfatigue.2019.03.006 | dadn | TC18 | LMD | 5000 | 13.3, 25 | [10 empty] | 0.25, 0.4167 | powder |  | HT 830 2; HT 750 2; HT 600 4 | uniaxial | 25 |  | 0.1 | Instron 8801 | ASTM E647 |  | 20
2065 | Fatigue crack branching in laser melting deposited Ti-55511 alloy | Bao, Rui; Jiang, Bao; Liu, Binchao; Wang, Kai; Yang, Zhongwei; Zhang, Ting | INTERNATIONAL JOURNAL OF FATIGUE | 2019 | Beihang Univ | Peoples R China | National Natural Science Foundation of China (NSFC) | 10.1016/j.ijfatigue.2019.03.006 | dadn | TC18 | LMD | 5000 | 13.3, 25 | [10 empty] | 0.25, 0.4167 | powder |  | HT 830 2; HT 750 2; HT 600 4 | uniaxial | 25 |  | 0.1 | Instron 8801 | ASTM E647 |  | 20
2066 | Fatigue crack branching in laser melting deposited Ti-55511 alloy | Bao, Rui; Jiang, Bao; Liu, Binchao; Wang, Kai; Yang, Zhongwei; Zhang, Ting | INTERNATIONAL JOURNAL OF FATIGUE | 2019 | Beihang Univ | Peoples R China | National Natural Science Foundation of China (NSFC) | 10.1016/j.ijfatigue.2019.03.006 | dadn | TC18 | LMD | 5000 | 13.3, 25 | [10 empty] | 0.25, 0.4167 | powder |  | HT 830 2; HT 750 2; HT 600 4 | uniaxial | 25 |  | 0.1 | Instron 8801 | ASTM E647 |  | 20
2067 | Microstructure and fatigue crack growth behavior of Inconel 718 superalloy manufactured by laser directed energy deposition | Hu, Yunlong; Huang Weidong; Lin, Xin; Liu, Fencheng#2; Tan, Hua; Yang, Haiou; Yu, Xiaobin#2; Zhang, Shuya | INTERNATIONAL JOURNAL OF FATIGUE | 2021 | Nanchang Hangkong Univ; Northwestern Polytech Univ | Peoples R China | National Key Research and Development Program, China; National Natural Science Foundation of China (NSFC) | 10.1016/j.ijfatigue.2020.106005 | dadn | IN718 | DED | 2500 | 10 |  | 600, 800 |  | 90 | Ar | [5 empty] | 0.4167 | powder |  | SURF machine | uniaxial | 25 |  | 0.1 | MTS 810 | ASTM E647 |  | 15 |  |  |  | 561 | 903 | 42.6
2068 | Microstructure and fatigue crack growth behavior of Inconel 718 superalloy manufactured by laser directed energy deposition | Hu, Yunlong; Huang Weidong; Lin, Xin; Liu, Fencheng#2; Tan, Hua; Yang, Haiou; Yu, Xiaobin#2; Zhang, Shuya | INTERNATIONAL JOURNAL OF FATIGUE | 2021 | Nanchang Hangkong Univ; Northwestern Polytech Univ | Peoples R China | National Key Research and Development Program, China; National Natural Science Foundation of China (NSFC) | 10.1016/j.ijfatigue.2020.106005 | dadn | IN718 | DED | 2500 | 10 |  | 600, 800 |  | 90 | Ar | [5 empty] | 0.4167 | powder |  | HT 720 8; HT 620 8; SURF machine | uniaxial | 25 |  | 0.1 | MTS 810 | ASTM E647 |  | 15 |  |  |  | 1048 | 1282 | 11.3
2069 | Microstructure and fatigue crack growth behavior of Inconel 718 superalloy manufactured by laser directed energy deposition | Hu, Yunlong; Huang Weidong; Lin, Xin; Liu, Fencheng#2; Tan, Hua; Yang, Haiou; Yu, Xiaobin#2; Zhang, Shuya | INTERNATIONAL JOURNAL OF FATIGUE | 2021 | Nanchang Hangkong Univ; Northwestern Polytech Univ | Peoples R China | National Key Research and Development Program, China; National Natural Science Foundation of China (NSFC) | 10.1016/j.ijfatigue.2020.106005 | dadn | IN718 | DED | 2500 | 10 |  | 600, 800 |  | 90 | Ar | [5 empty] | 0.4167 | powder |  | HT 980 1; HT 720 8; HT 620 8; SURF machine | uniaxial | 25 |  | 0.1 | MTS 810 | ASTM E647 |  | 15 |  |  |  | 1068 | 1287 | 16.1
2070 | Microstructure and fatigue crack growth behavior of Inconel 718 superalloy manufactured by laser directed energy deposition | Hu, Yunlong; Huang Weidong; Lin, Xin; Liu, Fencheng#2; Tan, Hua; Yang, Haiou; Yu, Xiaobin#2; Zhang, Shuya | INTERNATIONAL JOURNAL OF FATIGUE | 2021 | Nanchang Hangkong Univ; Northwestern Polytech Univ | Peoples R China | National Key Research and Development Program, China; National Natural Science Foundation of China (NSFC) | 10.1016/j.ijfatigue.2020.106005 | dadn | IN718 | DED | 2500 | 10 |  | 600, 800 |  | 90 | Ar | [5 empty] | 0.4167 | powder |  | HT 1100 1.5; HT 980 1; HT 720 8; HT 620 8; SURF machine | uniaxial | 25 |  | 0.1 | MTS 810 | ASTM E647 |  | 15 |  |  |  | 1130 | 1335 | 25.7
2071 | Fatigue crack growth for through and part-through cracks in additively manufactured Ti6Al4V | Ansell, H.; Kahlin, Magnus; Moverare, Johan J. | INTERNATIONAL JOURNAL OF FATIGUE | 2022 | Linkoping Univ; Saab AB | Sweden | Clean Sky 2 Joint Undertaking (JU) ; Saab AB; Swedish Foundation for Strategic Research | 10.1016/j.ijfatigue.2021.106608 | dadn | Ti64 | LPBF |  |  |  | 60 |  | 90 | [7 empty] | powder | 15, 45 | HT 850 4; SURF machine; SURF polish | uniaxial | 25 |  | 0.5 | MTS 858 | ASTM E647 |  | 10
2072 | Fatigue crack growth for through and part-through cracks in additively manufactured Ti6Al4V | Ansell, H.; Kahlin, Magnus; Moverare, Johan J. | INTERNATIONAL JOURNAL OF FATIGUE | 2022 | Linkoping Univ; Saab AB | Sweden | Clean Sky 2 Joint Undertaking (JU) ; Saab AB; Swedish Foundation for Strategic Research | 10.1016/j.ijfatigue.2021.106608 | dadn | Ti64 | LPBF |  |  |  | 60 |  | 90 | [7 empty] | powder | 15, 45 | HT 850 4; SURF machine; SURF polish | uniaxial | 25 |  | 0.1 | MTS 858 | ASTM E647 |  | 10
2073 | Effects of hydrogen and load frequency on the fatigue crack propagation behavior of selective laser melted Inconel 718 alloy | Fu, Zhenghong; Gan, Kefu; Li, Zhiming; Wu, Pengfei; Yan, Dingshun; Zhang, Yong#1 | INTERNATIONAL JOURNAL OF FATIGUE | 2022 | Cent South Univ | Peoples R China | Central South University; Hunan Special Funding for the Construction of Innovative Province; Natural Science Foundation of Hunan, China | 10.1016/j.ijfatigue.2022.106848 | dadn | IN718 | LPBF | 285 | 960 | 100 | 40 |  |  | Ar |  | 67 |  |  |  |  | powder |  |  | uniaxial | 25 |  |  | electronic universal testing machine |  | SEN(T) | 0.2
2074 | Effects of hydrogen and load frequency on the fatigue crack propagation behavior of selective laser melted Inconel 718 alloy | Fu, Zhenghong; Gan, Kefu; Li, Zhiming; Wu, Pengfei; Yan, Dingshun; Zhang, Yong#1 | INTERNATIONAL JOURNAL OF FATIGUE | 2022 | Cent South Univ | Peoples R China | Central South University; Hunan Special Funding for the Construction of Innovative Province; Natural Science Foundation of Hunan, China | 10.1016/j.ijfatigue.2022.106848 | dadn | IN718 | LPBF | 285 | 960 | 100 | 40 |  |  | Ar |  | 67 |  |  |  |  | powder |  |  | uniaxial | 25 | hydrogen |  | electronic universal testing machine |  | SEN(T) | 0.2
2075 | Effects of hydrogen and load frequency on the fatigue crack propagation behavior of selective laser melted Inconel 718 alloy | Fu, Zhenghong; Gan, Kefu; Li, Zhiming; Wu, Pengfei; Yan, Dingshun; Zhang, Yong#1 | INTERNATIONAL JOURNAL OF FATIGUE | 2022 | Cent South Univ | Peoples R China | Central South University; Hunan Special Funding for the Construction of Innovative Province; Natural Science Foundation of Hunan, China | 10.1016/j.ijfatigue.2022.106848 | dadn | IN718 | LPBF | 285 | 960 | 100 | 40 |  |  | Ar |  | 67 |  |  |  |  | powder |  |  | uniaxial | 25 | hydrogen |  | electronic universal testing machine |  | SEN(T) | 0.02
2076 | Residual stress and long fatigue crack growth behaviour of laser powder bed fused Ti6Al4V: Role of build direction | Li, Peiyao; Ma, Yu'e; Sun, Wenbo; Wang, Zhenhai | INTERNATIONAL JOURNAL OF FATIGUE | 2022 | Northwestern Polytech Univ | Peoples R China | National Natural Science Foundation of China (NSFC) | 10.1016/j.ijfatigue.2022.106850 | dadn | Ti64 | LPBF | 350 | 1000 |  | 60 |  | 15 | [7 empty] | powder |  | SURF EDM | uniaxial | 25 |  | 0.1 | Instron 8872 |  | C(T), ASTM E647 | 20
2077 | Residual stress and long fatigue crack growth behaviour of laser powder bed fused Ti6Al4V: Role of build direction | Li, Peiyao; Ma, Yu'e; Sun, Wenbo; Wang, Zhenhai | INTERNATIONAL JOURNAL OF FATIGUE | 2022 | Northwestern Polytech Univ | Peoples R China | National Natural Science Foundation of China (NSFC) | 10.1016/j.ijfatigue.2022.106850 | dadn | Ti64 | LPBF | 350 | 1000 |  | 60 |  | 30 | [7 empty] | powder |  | SURF EDM | uniaxial | 25 |  | 0.1 | Instron 8872 |  | C(T), ASTM E647 | 20
2078 | Residual stress and long fatigue crack growth behaviour of laser powder bed fused Ti6Al4V: Role of build direction | Li, Peiyao; Ma, Yu'e; Sun, Wenbo; Wang, Zhenhai | INTERNATIONAL JOURNAL OF FATIGUE | 2022 | Northwestern Polytech Univ | Peoples R China | National Natural Science Foundation of China (NSFC) | 10.1016/j.ijfatigue.2022.106850 | dadn | Ti64 | LPBF | 350 | 1000 |  | 60 |  | 60 | [7 empty] | powder |  | SURF EDM | uniaxial | 25 |  | 0.1 | Instron 8872 |  | C(T), ASTM E647 | 20
2079 | Residual stress and long fatigue crack growth behaviour of laser powder bed fused Ti6Al4V: Role of build direction | Li, Peiyao; Ma, Yu'e; Sun, Wenbo; Wang, Zhenhai | INTERNATIONAL JOURNAL OF FATIGUE | 2022 | Northwestern Polytech Univ | Peoples R China | National Natural Science Foundation of China (NSFC) | 10.1016/j.ijfatigue.2022.106850 | dadn | Ti64 | LPBF | 350 | 1000 |  | 60 |  | 75 | [7 empty] | powder |  | SURF EDM | uniaxial | 25 |  | 0.1 | Instron 8872 |  | C(T), ASTM E647 | 20
2080 | Residual stress and long fatigue crack growth behaviour of laser powder bed fused Ti6Al4V: Role of build direction | Li, Peiyao; Ma, Yu'e; Sun, Wenbo; Wang, Zhenhai | INTERNATIONAL JOURNAL OF FATIGUE | 2022 | Northwestern Polytech Univ | Peoples R China | National Natural Science Foundation of China (NSFC) | 10.1016/j.ijfatigue.2022.106850 | dadn | Ti64 | LPBF | 350 | 1000 |  | 60 | [9 empty] | powder |  | HT 800 4; SURF EDM | uniaxial | 25 |  | 0.1 | Instron 8872 |  | C(T), ASTM E647 | 20
2081 | Effect of heat treatment on fatigue crack growth in IN718/316L multiple-materials layered structures fabricated by laser powder bed fusion | Duval-Chaneac, M. S.#1; Gao, N.; Georgilas, K.; Giles, M.; Khan, Raja H. U.; Reed, P. A. S.; Zhao, X. | INTERNATIONAL JOURNAL OF FATIGUE | 2022 | TWI Ltd; Univ Southampton | UK | Lloyd's Register Foundation; National Structural Integrity Research Centre (NSIRC); UK Research & Innovation (UKRI)Engineering & Physical Sciences Research Council (EPSRC) | 10.1016/j.ijfatigue.2022.106852 | dadn | IN718+316L | LPBF | 300 | 900 | 80 | 30 |  | 0 |  | island | 90 |  |  |  |  | powder |  | HT 1050 0.75; HT 620 8; SURF polish | uniaxial | 25 |  | 0.1 | Instron 8502 |  | SEN(B) | 10
2082 | Effect of heat treatment on fatigue crack growth in IN718/316L multiple-materials layered structures fabricated by laser powder bed fusion | Duval-Chaneac, M. S.#1; Gao, N.; Georgilas, K.; Giles, M.; Khan, Raja H. U.; Reed, P. A. S.; Zhao, X. | INTERNATIONAL JOURNAL OF FATIGUE | 2022 | TWI Ltd; Univ Southampton | UK | Lloyd's Register Foundation; National Structural Integrity Research Centre (NSIRC); UK Research & Innovation (UKRI)Engineering & Physical Sciences Research Council (EPSRC) | 10.1016/j.ijfatigue.2022.106852 | dadn | IN718+316L | LPBF | 300 | 900 | 80 | 30 |  | 0 |  | island | 90 |  |  |  |  | powder |  | HT 1050 0.75; HT 620 8; SURF polish | uniaxial | 25 |  | 0.1 | Instron 8502 |  | SEN(B) | 10
2083 | The influence of residual stress on fatigue crack growth rates of additively manufactured Type 304L stainless steel | D'Elia, Christopher R.; Gibeling, Jeffery C.; Hill, Michael R.; Marchi, Christopher W. San; Smudde, Christine M. | INTERNATIONAL JOURNAL OF FATIGUE | 2022 | Sandia Natl Labs; Univ Calif Davis | USA | NASA; US Department of Energy | 10.1016/j.ijfatigue.2022.106954 | dadn | 304L | DED | 450 | 10 | 640 | 200 |  | 90 |  |  | 90 |  |  |  |  | powder | 45, 105 | SURF machine; SURF polish | uniaxial | 25 |  | 0.1 | Instron 1331 |  | C(T), ASTM E647 | 10 |  |  |  | 320 | 620 | 72
2084 | The influence of residual stress on fatigue crack growth rates of additively manufactured Type 304L stainless steel | D'Elia, Christopher R.; Gibeling, Jeffery C.; Hill, Michael R.; Marchi, Christopher W. San; Smudde, Christine M. | INTERNATIONAL JOURNAL OF FATIGUE | 2022 | Sandia Natl Labs; Univ Calif Davis | USA | NASA; US Department of Energy | 10.1016/j.ijfatigue.2022.106954 | dadn | 304L | DED | 450 | 10 | 640 | 200 |  | 90 |  |  | 90 |  |  |  |  | powder | 45, 105 | SURF machine; SURF polish | uniaxial | 25 |  | 0.1 | Instron 1331 |  | C(T), ASTM E647 | 10 |  |  |  | 320 | 620 | 72
2085 | The influence of residual stress on fatigue crack growth rates of additively manufactured Type 304L stainless steel | D'Elia, Christopher R.; Gibeling, Jeffery C.; Hill, Michael R.; Marchi, Christopher W. San; Smudde, Christine M. | INTERNATIONAL JOURNAL OF FATIGUE | 2022 | Sandia Natl Labs; Univ Calif Davis | USA | NASA; US Department of Energy | 10.1016/j.ijfatigue.2022.106954 | dadn | 304L | DED | 450 | 10 | 640 | 200 |  | 90 |  |  | 90 |  |  |  |  | powder | 45, 105 | SURF machine; SURF polish | uniaxial | 25 |  | 0.1 | Instron 1331 |  | C(T), ASTM E647 | 10 |  |  |  | 320 | 620 | 72
2086 | The influence of residual stress on fatigue crack growth rates of additively manufactured Type 304L stainless steel | D'Elia, Christopher R.; Gibeling, Jeffery C.; Hill, Michael R.; Marchi, Christopher W. San; Smudde, Christine M. | INTERNATIONAL JOURNAL OF FATIGUE | 2022 | Sandia Natl Labs; Univ Calif Davis | USA | NASA; US Department of Energy | 10.1016/j.ijfatigue.2022.106954 | dadn | 304L | DED | 450 | 10 | 640 | 200 |  | 90 |  |  | 90 |  |  |  |  | powder | 45, 105 | SURF machine; SURF polish | uniaxial | 25 |  | 0.1 | Instron 1331 |  | C(T), ASTM E647 | 10 |  |  |  | 320 | 620 | 72
2087 | The difference in fatigue crack growth induced by internal and external hydrogen in selective laser melted 304L stainless steel | He, Yanmin; Pan, Qiuli; Yao, Yujie; Ying, Danqing; Zhang, Kaiyu; Zhang, Lin#2; Zhang, Wanliang; Zheng, Jinyang; Zhou, Chengshuang; Zhu, Haohao | INTERNATIONAL JOURNAL OF FATIGUE | 2022 | Zhejiang BaiChuan Cond Technol Ind Co Ltd; Zhejiang Univ; Zhejiang Univ Technol | Peoples R China | National Key Research and Development Program, China; National Natural Science Foundation of China (NSFC); Zhejiang Provincial Key Research and Development Program of China; Zhejiang Provincial Natural Science Foundation of China | 10.1016/j.ijfatigue.2022.107052 | dadn | 304L | LPBF | 200 | 950 | 70 | 30 |  |  |  |  | 67 |  |  |  |  | powder | 3, 45 | SURF polish | uniaxial | 25 | N2 | 0.1 | Instron 8801 |  | C(T), ASTM E647 | 1 |  |  |  | 510.71 | 624.76 | 57.89
2088 | The difference in fatigue crack growth induced by internal and external hydrogen in selective laser melted 304L stainless steel | He, Yanmin; Pan, Qiuli; Yao, Yujie; Ying, Danqing; Zhang, Kaiyu; Zhang, Lin#2; Zhang, Wanliang; Zheng, Jinyang; Zhou, Chengshuang; Zhu, Haohao | INTERNATIONAL JOURNAL OF FATIGUE | 2022 | Zhejiang BaiChuan Cond Technol Ind Co Ltd; Zhejiang Univ; Zhejiang Univ Technol | Peoples R China | National Key Research and Development Program, China; National Natural Science Foundation of China (NSFC); Zhejiang Provincial Key Research and Development Program of China; Zhejiang Provincial Natural Science Foundation of China | 10.1016/j.ijfatigue.2022.107052 | dadn | 304L | LPBF | 200 | 950 | 70 | 30 |  |  |  |  | 67 |  |  |  |  | powder | 3, 45 | SURF polish | uniaxial | 25 | hydrogen-charged | 0.1 | Instron 8801 |  | C(T), ASTM E647 | 1 |  |  |  | 507.4 | 614.66 | 56.72
2089 | The difference in fatigue crack growth induced by internal and external hydrogen in selective laser melted 304L stainless steel | He, Yanmin; Pan, Qiuli; Yao, Yujie; Ying, Danqing; Zhang, Kaiyu; Zhang, Lin#2; Zhang, Wanliang; Zheng, Jinyang; Zhou, Chengshuang; Zhu, Haohao | INTERNATIONAL JOURNAL OF FATIGUE | 2022 | Zhejiang BaiChuan Cond Technol Ind Co Ltd; Zhejiang Univ; Zhejiang Univ Technol | Peoples R China | National Key Research and Development Program, China; National Natural Science Foundation of China (NSFC); Zhejiang Provincial Key Research and Development Program of China; Zhejiang Provincial Natural Science Foundation of China | 10.1016/j.ijfatigue.2022.107052 | dadn | 304L | LPBF | 200 | 950 | 70 | 30 |  |  |  |  | 67 |  |  |  |  | powder | 3, 45 | SURF polish | uniaxial | 25 | hydrogen | 0.1 | Instron 8801 |  | C(T), ASTM E647 | 1 |  |  |  | 519.68 | 592.74 | 53.2
2090 | Effect of post heat-treatment on the microstructure and mechanical properties of Hastelloy-X structures manufactured by laser based Directed Energy Deposition | Bindra, K. S.; Denny, J.; Jinoop, A. N.; Kumar, J. Ganesh; Paul, C. P. | JOURNAL OF ALLOYS AND COMPOUNDS | 2019 | Homi Bhabha Natl Inst; Indira Gandhi Ctr Atom Res; Raja Ramanna Ctr Adv Technol | India | Department of Atomic Energy, India; Homi Bhabha National Institute, Mumbai | 10.1016/j.jallcom.2019.05.050 | dadn | Hastelloy-X | DED | 1600 | 8.33 |  |  |  |  | Ar | [5 empty] | 0.133 | powder |  | HT 1177 2 | uniaxial | 25 |  |  |  | ASTM E647
2091 | Effect of post heat-treatment on the microstructure and mechanical properties of Hastelloy-X structures manufactured by laser based Directed Energy Deposition | Bindra, K. S.; Denny, J.; Jinoop, A. N.; Kumar, J. Ganesh; Paul, C. P. | JOURNAL OF ALLOYS AND COMPOUNDS | 2019 | Homi Bhabha Natl Inst; Indira Gandhi Ctr Atom Res; Raja Ramanna Ctr Adv Technol | India | Department of Atomic Energy, India; Homi Bhabha National Institute, Mumbai | 10.1016/j.jallcom.2019.05.050 | dadn | Hastelloy-X | DED | 1600 | 8.33 |  |  |  |  | Ar | [5 empty] | 0.133 | powder |  |  | uniaxial | 25 |  |  |  | ASTM E647
2092 | Microstructure and mechanical properties of crack-free Ni-based GH3536 superalloy fabricated by laser solid forming | Cai, Zhenyang; Peng, Zhenwu; Tu, Xiaoxuan; Wang, Sen; Xiao, Lairong; Yu, Huali; Zhao, Xiaojun; Zhong, Qi | JOURNAL OF ALLOYS AND COMPOUNDS | 2022 | Cent South Univ | Peoples R China | Central South University; National Defense Basic Scientific Research Program of China ; National Natural Science Foundation of China (NSFC); Natural Science Foundation of Hunan, China | 10.1016/j.jallcom.2022.165950 | dadn | GH3536 | DED | 1100 | 8.33 |  |  |  | 0 |  | zigzag | 90 |  |  |  | 0.133 | powder |  |  | uniaxial | 25 |  | 0.1 | MTS landmark |  |  | 10 |  |  |  | 581.2 | 855.3 | 19.7
2093 | Microstructure and mechanical properties of crack-free Ni-based GH3536 superalloy fabricated by laser solid forming | Cai, Zhenyang; Peng, Zhenwu; Tu, Xiaoxuan; Wang, Sen; Xiao, Lairong; Yu, Huali; Zhao, Xiaojun; Zhong, Qi | JOURNAL OF ALLOYS AND COMPOUNDS | 2022 | Cent South Univ | Peoples R China | Central South University; National Defense Basic Scientific Research Program of China ; National Natural Science Foundation of China (NSFC); Natural Science Foundation of Hunan, China | 10.1016/j.jallcom.2022.165950 | dadn | GH3536 | DED | 1100 | 8.33 |  |  |  | 90 |  | zigzag | 90 |  |  |  | 0.133 | powder |  |  | uniaxial | 25 |  | 0.1 | MTS landmark |  |  | 10 |  |  |  | 500.6 | 760.2 | 27.4
2094 | Microstructure and mechanical properties of crack-free Ni-based GH3536 superalloy fabricated by laser solid forming | Cai, Zhenyang; Peng, Zhenwu; Tu, Xiaoxuan; Wang, Sen; Xiao, Lairong; Yu, Huali; Zhao, Xiaojun; Zhong, Qi | JOURNAL OF ALLOYS AND COMPOUNDS | 2022 | Cent South Univ | Peoples R China | Central South University; National Defense Basic Scientific Research Program of China ; National Natural Science Foundation of China (NSFC); Natural Science Foundation of Hunan, China | 10.1016/j.jallcom.2022.165950 | dadn | GH3536 | DED | 1100 | 8.33 |  |  |  | 0 |  | zigzag | 90 |  |  |  | 0.133 | powder |  |  | uniaxial | 500 |  | 0.1 | MTS landmark |  |  | 10 |  |  |  | 459.2 | 727.4 | 34.9
2095 | Microstructure and mechanical properties of crack-free Ni-based GH3536 superalloy fabricated by laser solid forming | Cai, Zhenyang; Peng, Zhenwu; Tu, Xiaoxuan; Wang, Sen; Xiao, Lairong; Yu, Huali; Zhao, Xiaojun; Zhong, Qi | JOURNAL OF ALLOYS AND COMPOUNDS | 2022 | Cent South Univ | Peoples R China | Central South University; National Defense Basic Scientific Research Program of China ; National Natural Science Foundation of China (NSFC); Natural Science Foundation of Hunan, China | 10.1016/j.jallcom.2022.165950 | dadn | GH3536 | DED | 1100 | 8.33 |  |  |  | 90 |  | zigzag | 90 |  |  |  | 0.133 | powder |  |  | uniaxial | 500 |  | 0.1 | MTS landmark |  |  | 10 |  |  |  | 420.3 | 514.6 | 25.6
2096 | Additive manufacturing of functionally graded inconel 718: Effect of heat treatment and building orientation on microstructure and fatigue behaviour | Bertolo, Virginia; Borisov, Evgenii; Deshmukh, Kaustubh; Ghorbanpour, Saeede#1; Jiang, Quanxin; Knezevic, Marko; Popovich, Anatoliy; Popovich, Vera; Reinton, Elise; Riemslag, Ton; Sahu, Saswat; Sanchez, Maria Terol | JOURNAL OF MATERIALS PROCESSING TECHNOLOGY | 2022 | Delft Univ Technol; Peter Great St Petersburg Polytech Univ; Univ New Hampshire | Netherlands; Russia; USA | Russian Science Foundation (RSF) | 10.1016/j.jmatprotec.2022.117573 | dadn | IN718 | LPBF | 950 | 320 | 500 | 100 |  | 0 | [7 empty] | powder | 20, 64 | HT 1080 1.5; HT 980 1; HT 720 8; HT 620 1; SURF machine | 3-point bending | 25 |  | 0.1 | MTS | ASTM E647 | Rectangular single-edge-notched, ASTM E399 | 30
2097 | Additive manufacturing of functionally graded inconel 718: Effect of heat treatment and building orientation on microstructure and fatigue behaviour | Bertolo, Virginia; Borisov, Evgenii; Deshmukh, Kaustubh; Ghorbanpour, Saeede#1; Jiang, Quanxin; Knezevic, Marko; Popovich, Anatoliy; Popovich, Vera; Reinton, Elise; Riemslag, Ton; Sahu, Saswat; Sanchez, Maria Terol | JOURNAL OF MATERIALS PROCESSING TECHNOLOGY | 2022 | Delft Univ Technol; Peter Great St Petersburg Polytech Univ; Univ New Hampshire | Netherlands; Russia; USA | Russian Science Foundation (RSF) | 10.1016/j.jmatprotec.2022.117573 | dadn | IN718 | LPBF | 950 | 320 | 500 | 100 |  | 0 | [7 empty] | powder | 20, 64 | HT 1080 1.5; HT 980 1; HT 720 8; HT 620 1; SURF machine | 3-point bending | 25 |  | 0.1 | MTS | ASTM E647 | Rectangular single-edge-notched, ASTM E399 | 30
2098 | Additive manufacturing of functionally graded inconel 718: Effect of heat treatment and building orientation on microstructure and fatigue behaviour | Bertolo, Virginia; Borisov, Evgenii; Deshmukh, Kaustubh; Ghorbanpour, Saeede#1; Jiang, Quanxin; Knezevic, Marko; Popovich, Anatoliy; Popovich, Vera; Reinton, Elise; Riemslag, Ton; Sahu, Saswat; Sanchez, Maria Terol | JOURNAL OF MATERIALS PROCESSING TECHNOLOGY | 2022 | Delft Univ Technol; Peter Great St Petersburg Polytech Univ; Univ New Hampshire | Netherlands; Russia; USA | Russian Science Foundation (RSF) | 10.1016/j.jmatprotec.2022.117573 | dadn | IN718 | LPBF | 250 | 700 | 120 | 50 |  | 0 | [7 empty] | powder | 20, 64 | HIP 1180 3 1500; HT 1080 1.5; HT 980 1; HT 720 8; HT 620 1; SURF machine | 3-point bending | 25 |  | 0.1 | MTS | ASTM E647 | Rectangular single-edge-notched, ASTM E399 | 30
2099 | Additive manufacturing of functionally graded inconel 718: Effect of heat treatment and building orientation on microstructure and fatigue behaviour | Bertolo, Virginia; Borisov, Evgenii; Deshmukh, Kaustubh; Ghorbanpour, Saeede#1; Jiang, Quanxin; Knezevic, Marko; Popovich, Anatoliy; Popovich, Vera; Reinton, Elise; Riemslag, Ton; Sahu, Saswat; Sanchez, Maria Terol | JOURNAL OF MATERIALS PROCESSING TECHNOLOGY | 2022 | Delft Univ Technol; Peter Great St Petersburg Polytech Univ; Univ New Hampshire | Netherlands; Russia; USA | Russian Science Foundation (RSF) | 10.1016/j.jmatprotec.2022.117573 | dadn | IN718 | LPBF | 250 | 700 | 120 | 50 |  | 0 | [7 empty] | powder | 20, 64 | HIP 1180 3 1500; HT 1080 1.5; HT 980 1; HT 720 8; HT 620 1; SURF machine | 3-point bending | 25 |  | 0.1 | MTS | ASTM E647 | Rectangular single-edge-notched, ASTM E399 | 30
2100 | Additive manufacturing of functionally graded inconel 718: Effect of heat treatment and building orientation on microstructure and fatigue behaviour | Bertolo, Virginia; Borisov, Evgenii; Deshmukh, Kaustubh; Ghorbanpour, Saeede#1; Jiang, Quanxin; Knezevic, Marko; Popovich, Anatoliy; Popovich, Vera; Reinton, Elise; Riemslag, Ton; Sahu, Saswat; Sanchez, Maria Terol | JOURNAL OF MATERIALS PROCESSING TECHNOLOGY | 2022 | Delft Univ Technol; Peter Great St Petersburg Polytech Univ; Univ New Hampshire | Netherlands; Russia; USA | Russian Science Foundation (RSF) | 10.1016/j.jmatprotec.2022.117573 | dadn | IN718 | LPBF | 950 | 320 | 500 | 100 |  | 90 | [7 empty] | powder | 20, 64 | HIP 1180 3 1500; HT 1080 1.5; HT 980 1; HT 720 8; HT 620 1; SURF machine | 3-point bending | 25 |  | 0.1 | MTS | ASTM E647 | Rectangular single-edge-notched, ASTM E399 | 30
2101 | Additive manufacturing of functionally graded inconel 718: Effect of heat treatment and building orientation on microstructure and fatigue behaviour | Bertolo, Virginia; Borisov, Evgenii; Deshmukh, Kaustubh; Ghorbanpour, Saeede#1; Jiang, Quanxin; Knezevic, Marko; Popovich, Anatoliy; Popovich, Vera; Reinton, Elise; Riemslag, Ton; Sahu, Saswat; Sanchez, Maria Terol | JOURNAL OF MATERIALS PROCESSING TECHNOLOGY | 2022 | Delft Univ Technol; Peter Great St Petersburg Polytech Univ; Univ New Hampshire | Netherlands; Russia; USA | Russian Science Foundation (RSF) | 10.1016/j.jmatprotec.2022.117573 | dadn | IN718 | LPBF | 950 | 320 | 500 | 100 |  | 90 | [7 empty] | powder | 20, 64 | HIP 1180 3 1500; HT 1080 1.5; HT 980 1; HT 720 8; HT 620 1; SURF machine | 3-point bending | 25 |  | 0.1 | MTS | ASTM E647 | Rectangular single-edge-notched, ASTM E399 | 30
2102 | Additive manufacturing of functionally graded inconel 718: Effect of heat treatment and building orientation on microstructure and fatigue behaviour | Bertolo, Virginia; Borisov, Evgenii; Deshmukh, Kaustubh; Ghorbanpour, Saeede#1; Jiang, Quanxin; Knezevic, Marko; Popovich, Anatoliy; Popovich, Vera; Reinton, Elise; Riemslag, Ton; Sahu, Saswat; Sanchez, Maria Terol | JOURNAL OF MATERIALS PROCESSING TECHNOLOGY | 2022 | Delft Univ Technol; Peter Great St Petersburg Polytech Univ; Univ New Hampshire | Netherlands; Russia; USA | Russian Science Foundation (RSF) | 10.1016/j.jmatprotec.2022.117573 | dadn | IN718 | LPBF | 950 | 320 | 500 | 100 |  | 0 | [7 empty] | powder | 20, 64 | HIP 1180 3 1500; HT 1080 1.5; HT 980 1; HT 720 8; HT 620 1; SURF machine | 3-point bending | 25 |  | 0.1 | MTS | ASTM E647 | Rectangular single-edge-notched, ASTM E399 | 30
2103 | Additive manufacturing of functionally graded inconel 718: Effect of heat treatment and building orientation on microstructure and fatigue behaviour | Bertolo, Virginia; Borisov, Evgenii; Deshmukh, Kaustubh; Ghorbanpour, Saeede#1; Jiang, Quanxin; Knezevic, Marko; Popovich, Anatoliy; Popovich, Vera; Reinton, Elise; Riemslag, Ton; Sahu, Saswat; Sanchez, Maria Terol | JOURNAL OF MATERIALS PROCESSING TECHNOLOGY | 2022 | Delft Univ Technol; Peter Great St Petersburg Polytech Univ; Univ New Hampshire | Netherlands; Russia; USA | Russian Science Foundation (RSF) | 10.1016/j.jmatprotec.2022.117573 | dadn | IN718 | LPBF | 950 | 320 | 500 | 100 |  | 0 | [7 empty] | powder | 20, 64 | HIP 1180 3 1500; HT 1080 1.5; HT 980 1; HT 720 8; HT 620 1; SURF machine | 3-point bending | 25 |  | 0.1 | MTS | ASTM E647 | Rectangular single-edge-notched, ASTM E399 | 30
2104 | Toward developing Ti alloys with high fatigue crack growth resistance by additive manufacturing | Fu, X.; Lei, L. M.; Luo, X. M.; Shi, L.; Song, Z. M.; Wang, F.; Zhang, Guang-Ping | JOURNAL OF MATERIALS SCIENCE & TECHNOLOGY | 2023 | AECC; Chinese Acad Sci; Univ Sci & Technol China | Peoples R China | National Natural Science Foundation of China (NSFC); National Science and Technology Major Project, China; Shenyang National Laboratory for Materials Science | 10.1016/j.jmst.2022.06.011 | dadn | TA19 | LMD | [5 empty] | 90 | [7 empty] | powder |  |  | uniaxial | 25 |  | 0.1 | Instron EletroPuls E3000 | GB/T 6398 | SEN(B) | 20 |  |  |  | 876
2105 | Toward developing Ti alloys with high fatigue crack growth resistance by additive manufacturing | Fu, X.; Lei, L. M.; Luo, X. M.; Shi, L.; Song, Z. M.; Wang, F.; Zhang, Guang-Ping | JOURNAL OF MATERIALS SCIENCE & TECHNOLOGY | 2023 | AECC; Chinese Acad Sci; Univ Sci & Technol China | Peoples R China | National Natural Science Foundation of China (NSFC); National Science and Technology Major Project, China; Shenyang National Laboratory for Materials Science | 10.1016/j.jmst.2022.06.011 | dadn | TA19 | LMD | [5 empty] | 90 | [7 empty] | powder |  | HT 940 1; HT 595 8 | uniaxial | 25 |  | 0.1 | Instron EletroPuls E3000 | GB/T 6398 | SEN(B) | 20 |  |  |  | 825
2106 | Toward developing Ti alloys with high fatigue crack growth resistance by additive manufacturing | Fu, X.; Lei, L. M.; Luo, X. M.; Shi, L.; Song, Z. M.; Wang, F.; Zhang, Guang-Ping | JOURNAL OF MATERIALS SCIENCE & TECHNOLOGY | 2023 | AECC; Chinese Acad Sci; Univ Sci & Technol China | Peoples R China | National Natural Science Foundation of China (NSFC); National Science and Technology Major Project, China; Shenyang National Laboratory for Materials Science | 10.1016/j.jmst.2022.06.011 | dadn | TA19 | LMD | [5 empty] | 90 | [7 empty] | powder |  | HT 970 1; HT 595 8 | uniaxial | 25 |  | 0.1 | Instron EletroPuls E3000 | GB/T 6398 | SEN(B) | 20 |  |  |  | 892
2107 | Toward developing Ti alloys with high fatigue crack growth resistance by additive manufacturing | Fu, X.; Lei, L. M.; Luo, X. M.; Shi, L.; Song, Z. M.; Wang, F.; Zhang, Guang-Ping | JOURNAL OF MATERIALS SCIENCE & TECHNOLOGY | 2023 | AECC; Chinese Acad Sci; Univ Sci & Technol China | Peoples R China | National Natural Science Foundation of China (NSFC); National Science and Technology Major Project, China; Shenyang National Laboratory for Materials Science | 10.1016/j.jmst.2022.06.011 | dadn | TA19 | LMD | [5 empty] | 90 | [7 empty] | powder |  | HT 1030 1; HT 595 8 | uniaxial | 25 |  | 0.1 | Instron EletroPuls E3000 | GB/T 6398 | SEN(B) | 20 |  |  |  | 831
2108 | Toward developing Ti alloys with high fatigue crack growth resistance by additive manufacturing | Fu, X.; Lei, L. M.; Luo, X. M.; Shi, L.; Song, Z. M.; Wang, F.; Zhang, Guang-Ping | JOURNAL OF MATERIALS SCIENCE & TECHNOLOGY | 2023 | AECC; Chinese Acad Sci; Univ Sci & Technol China | Peoples R China | National Natural Science Foundation of China (NSFC); National Science and Technology Major Project, China; Shenyang National Laboratory for Materials Science | 10.1016/j.jmst.2022.06.011 | dadn | TA19 | LMD | [5 empty] | 90 | [7 empty] | powder |  | HT 1030 1; HT 595 8 | uniaxial | 25 |  | 0.1 | Instron EletroPuls E3000 | GB/T 6398 | SEN(B) | 20 |  |  |  | 775
2109 | Fatigue performance differences between rolled and selective laser melted Ti6Al4V alloys | Liu, An; Wang, Xishu; Xu, Zhongwei#2 | MATERIALS CHARACTERIZATION | 2022 | Byd Auto Ind Co Ltd; Tsinghua Univ | Peoples R China | National Natural Science Foundation of China (NSFC) | 10.1016/j.matchar.2022.111963 | dadn | Ti64 | LPBF | 450 | 1200 | 150 | 50 |  | 0 | Ar | [6 empty] | powder | 40 |  | in-situ SEM | 25 |  | 0.1 | Shimadzu |  | in-situ SEM | 8 |  |  | 109.1 | 906.1 | 1043.4 | 15.4
2110 | Fatigue performance differences between rolled and selective laser melted Ti6Al4V alloys | Liu, An; Wang, Xishu; Xu, Zhongwei#2 | MATERIALS CHARACTERIZATION | 2022 | Byd Auto Ind Co Ltd; Tsinghua Univ | Peoples R China | National Natural Science Foundation of China (NSFC) | 10.1016/j.matchar.2022.111963 | dadn | Ti64 | LPBF | 450 | 1200 | 150 | 50 |  | 45 | Ar | [6 empty] | powder | 40 |  | in-situ SEM | 25 |  | 0.1 | Shimadzu |  | in-situ SEM | 8 |  |  | 103.2 | 912.6 | 1124.5 | 14.5
2111 | Fatigue performance differences between rolled and selective laser melted Ti6Al4V alloys | Liu, An; Wang, Xishu; Xu, Zhongwei#2 | MATERIALS CHARACTERIZATION | 2022 | Byd Auto Ind Co Ltd; Tsinghua Univ | Peoples R China | National Natural Science Foundation of China (NSFC) | 10.1016/j.matchar.2022.111963 | dadn | Ti64 | LPBF | 450 | 1200 | 150 | 50 |  | 90 | Ar | [6 empty] | powder | 40 |  | in-situ SEM | 25 |  | 0.1 | Shimadzu |  | in-situ SEM | 8 |  |  | 105.8 | 881.4 | 1011.5 | 15.9
2112 | Fatigue and fracture toughness characteristics of laser rapid manufactured Inconel 625 structures | Ganesh, P.; Kaul, R.; Kukreja, L. M.; Paul, C. P.; Prasad, R. C.; Rai, S. K.; Tiwari, Pragya | MATERIALS SCIENCE AND ENGINEERING A-STRUCTURAL MATERIALS PROPERTIES MICROSTRUCTURE AND PROCESSING | 2010 | Indian Inst Technol; Raja Ramanna Ctr Adv Technol | India |  | 10.1016/j.msea.2010.08.034 | dadn | IN625 |  | 2800, 3000 | 6.7, 8.3 |  |  |  | 0 | [6 empty] | 0.1, 0.133 | powder | 45, 106 |  | uniaxial | 25 |  | 0.1 | servo-hydraulic |  | C(T), ASTM E647 | 25 |  |  |  | 540 | 690 | 36
2113 | Fatigue and fracture toughness characteristics of laser rapid manufactured Inconel 625 structures | Ganesh, P.; Kaul, R.; Kukreja, L. M.; Paul, C. P.; Prasad, R. C.; Rai, S. K.; Tiwari, Pragya | MATERIALS SCIENCE AND ENGINEERING A-STRUCTURAL MATERIALS PROPERTIES MICROSTRUCTURE AND PROCESSING | 2010 | Indian Inst Technol; Raja Ramanna Ctr Adv Technol | India |  | 10.1016/j.msea.2010.08.034 | dadn | IN625 |  | 2800, 3000 | 6.7, 8.3 |  |  |  | 0 | [6 empty] | 0.1, 0.133 | powder | 45, 106 |  | uniaxial | 25 |  | 0.1 | servo-hydraulic |  | C(T), ASTM E647 | 25 |  |  |  | 540 | 690 | 36
2114 | Fatigue and fracture toughness characteristics of laser rapid manufactured Inconel 625 structures | Ganesh, P.; Kaul, R.; Kukreja, L. M.; Paul, C. P.; Prasad, R. C.; Rai, S. K.; Tiwari, Pragya | MATERIALS SCIENCE AND ENGINEERING A-STRUCTURAL MATERIALS PROPERTIES MICROSTRUCTURE AND PROCESSING | 2010 | Indian Inst Technol; Raja Ramanna Ctr Adv Technol | India |  | 10.1016/j.msea.2010.08.034 | dadn | IN625 |  | 2800, 3000 | 6.7, 8.3 |  |  |  | 0 | [6 empty] | 0.1, 0.133 | powder | 45, 106 |  | uniaxial | 25 |  | 0.3 | servo-hydraulic |  | C(T), ASTM E647 | 25 |  |  |  | 540 | 690 | 36
2115 | Fatigue crack growth behaviour in laser melting deposited Ti-6.5Al-3.5Mo-1.5Zr-0.3Si alloy | Bao, Rui; Fei, Binjun; Liu Dong; Lu, Songsong; Wang, Kai; Wu, Yanzeng | MATERIALS SCIENCE AND ENGINEERING A-STRUCTURAL MATERIALS PROPERTIES MICROSTRUCTURE AND PROCESSING | 2017 | Beihang Univ; Minist Educ Laser Direct Mfg Large Metall Compone | Peoples R China | National Natural Science Foundation of China (NSFC) | 10.1016/j.msea.2017.03.001 | dadn | TC11 | LMD | 6000 | 13.33 |  |  |  | 0 | [6 empty] | 0.1389 | powder | 60, 200 | HT 580 2; SURF polish | uniaxial | 25 |  | 0.06 | MTS 880 | ASTM E647 | C(T) | 10 |  |  |  | 1001 | 1089 | 9.9
2116 | Fatigue crack growth behaviour in laser melting deposited Ti-6.5Al-3.5Mo-1.5Zr-0.3Si alloy | Bao, Rui; Fei, Binjun; Liu Dong; Lu, Songsong; Wang, Kai; Wu, Yanzeng | MATERIALS SCIENCE AND ENGINEERING A-STRUCTURAL MATERIALS PROPERTIES MICROSTRUCTURE AND PROCESSING | 2017 | Beihang Univ; Minist Educ Laser Direct Mfg Large Metall Compone | Peoples R China | National Natural Science Foundation of China (NSFC) | 10.1016/j.msea.2017.03.001 | dadn | TC11 | LMD | 6000 | 13.33 |  |  |  | 0 | [6 empty] | 0.1389 | powder | 60, 200 | HT 580 2; SURF polish | uniaxial | 25 |  | 0.06 | Instron 8803 | ASTM E647 | M(T) | 10 |  |  |  | 1001 | 1089 | 9.9
2117 | Fatigue crack growth behaviour in laser melting deposited Ti-6.5Al-3.5Mo-1.5Zr-0.3Si alloy | Bao, Rui; Fei, Binjun; Liu Dong; Lu, Songsong; Wang, Kai; Wu, Yanzeng | MATERIALS SCIENCE AND ENGINEERING A-STRUCTURAL MATERIALS PROPERTIES MICROSTRUCTURE AND PROCESSING | 2017 | Beihang Univ; Minist Educ Laser Direct Mfg Large Metall Compone | Peoples R China | National Natural Science Foundation of China (NSFC) | 10.1016/j.msea.2017.03.001 | dadn | TC11 | LMD | 6000 | 13.33 |  |  |  | 0 | [6 empty] | 0.1389 | powder | 60, 200 | HT 580 2; SURF polish | uniaxial | 25 |  | 0.06 | MTS 880 | ASTM E647 | C(T) | 10 |  |  |  | 1001 | 1089 | 9.9
2118 | Fatigue crack growth behaviour in laser melting deposited Ti-6.5Al-3.5Mo-1.5Zr-0.3Si alloy | Bao, Rui; Fei, Binjun; Liu Dong; Lu, Songsong; Wang, Kai; Wu, Yanzeng | MATERIALS SCIENCE AND ENGINEERING A-STRUCTURAL MATERIALS PROPERTIES MICROSTRUCTURE AND PROCESSING | 2017 | Beihang Univ; Minist Educ Laser Direct Mfg Large Metall Compone | Peoples R China | National Natural Science Foundation of China (NSFC) | 10.1016/j.msea.2017.03.001 | dadn | TC11 | LMD | 6000 | 13.33 |  |  |  | 0 | [6 empty] | 0.1389 | powder | 60, 200 | HT 580 2; SURF polish | uniaxial | 25 |  | 0.06 | MTS 880 | ASTM E647 | C(T) | 10 |  |  |  | 1001 | 1089 | 9.9
2119 | Fatigue crack growth behaviour in laser melting deposited Ti-6.5Al-3.5Mo-1.5Zr-0.3Si alloy | Bao, Rui; Fei, Binjun; Liu Dong; Lu, Songsong; Wang, Kai; Wu, Yanzeng | MATERIALS SCIENCE AND ENGINEERING A-STRUCTURAL MATERIALS PROPERTIES MICROSTRUCTURE AND PROCESSING | 2017 | Beihang Univ; Minist Educ Laser Direct Mfg Large Metall Compone | Peoples R China | National Natural Science Foundation of China (NSFC) | 10.1016/j.msea.2017.03.001 | dadn | TC11 | LMD | 6000 | 13.33 |  |  |  | 0 | [6 empty] | 0.1389 | powder | 60, 200 | HT 580 2; SURF polish | uniaxial | 25 |  | 0.06 | MTS 880 | ASTM E647 | C(T) | 10 |  |  |  | 1001 | 1089 | 9.9
2120 | Fatigue crack growth behaviour in laser melting deposited Ti-6.5Al-3.5Mo-1.5Zr-0.3Si alloy | Bao, Rui; Fei, Binjun; Liu Dong; Lu, Songsong; Wang, Kai; Wu, Yanzeng | MATERIALS SCIENCE AND ENGINEERING A-STRUCTURAL MATERIALS PROPERTIES MICROSTRUCTURE AND PROCESSING | 2017 | Beihang Univ; Minist Educ Laser Direct Mfg Large Metall Compone | Peoples R China | National Natural Science Foundation of China (NSFC) | 10.1016/j.msea.2017.03.001 | dadn | TC11 | LMD | 6000 | 13.33 |  |  |  | 0 | [6 empty] | 0.1389 | powder | 60, 200 | HT 580 2; SURF polish | uniaxial | 25 |  | 0.06 | MTS 880 | ASTM E647 | C(T) | 10 |  |  |  | 1001 | 1089 | 9.9
2121 | Reversed austenite in additively manufactured martensitic stainless steel | Chen, Wei#3; Han, Yongdian; Jing, Hongyang; Kai, Ji-Jung; Luan, J. H.; Xiao, Bo; Xu, Lianyong; Zhao, Lei | MATERIALS SCIENCE AND ENGINEERING A-STRUCTURAL MATERIALS PROPERTIES MICROSTRUCTURE AND PROCESSING | 2022 | City Univ Hong Kong; Tianjin Key Lab Adv Joining Technol; Tianjin Univ | Peoples R China | City University of Hong Kong; National Natural Science Foundation of China (NSFC) | 10.1016/j.msea.2022.142597 | dadn | 15-5 PH | DED | 1300 | 5 |  |  |  | 0 | [6 empty] | 0.25 | powder |  |  | uniaxial | 25 |  |  |  |  | C(T)
2122 | Reversed austenite in additively manufactured martensitic stainless steel | Chen, Wei#3; Han, Yongdian; Jing, Hongyang; Kai, Ji-Jung; Luan, J. H.; Xiao, Bo; Xu, Lianyong; Zhao, Lei | MATERIALS SCIENCE AND ENGINEERING A-STRUCTURAL MATERIALS PROPERTIES MICROSTRUCTURE AND PROCESSING | 2022 | City Univ Hong Kong; Tianjin Key Lab Adv Joining Technol; Tianjin Univ | Peoples R China | City University of Hong Kong; National Natural Science Foundation of China (NSFC) | 10.1016/j.msea.2022.142597 | dadn | 15-5 PH | DED | 1300 | 5 |  |  |  | 0 | [6 empty] | 0.25 | powder |  | HT 1038 1; HT 650 0.25 | uniaxial | 25 |  |  |  |  | C(T)
2123 | Reversed austenite in additively manufactured martensitic stainless steel | Chen, Wei#3; Han, Yongdian; Jing, Hongyang; Kai, Ji-Jung; Luan, J. H.; Xiao, Bo; Xu, Lianyong; Zhao, Lei | MATERIALS SCIENCE AND ENGINEERING A-STRUCTURAL MATERIALS PROPERTIES MICROSTRUCTURE AND PROCESSING | 2022 | City Univ Hong Kong; Tianjin Key Lab Adv Joining Technol; Tianjin Univ | Peoples R China | City University of Hong Kong; National Natural Science Foundation of China (NSFC) | 10.1016/j.msea.2022.142597 | dadn | 15-5 PH | DED | 1300 | 5 |  |  |  | 0 | [6 empty] | 0.25 | powder |  | HT 1038 1; HT 650 1 | uniaxial | 25 |  |  |  |  | C(T)
2124 | Reversed austenite in additively manufactured martensitic stainless steel | Chen, Wei#3; Han, Yongdian; Jing, Hongyang; Kai, Ji-Jung; Luan, J. H.; Xiao, Bo; Xu, Lianyong; Zhao, Lei | MATERIALS SCIENCE AND ENGINEERING A-STRUCTURAL MATERIALS PROPERTIES MICROSTRUCTURE AND PROCESSING | 2022 | City Univ Hong Kong; Tianjin Key Lab Adv Joining Technol; Tianjin Univ | Peoples R China | City University of Hong Kong; National Natural Science Foundation of China (NSFC) | 10.1016/j.msea.2022.142597 | dadn | 15-5 PH | DED | 1300 | 5 |  |  |  | 0 | [6 empty] | 0.25 | powder |  | HT 1038 1; HT 650 3 | uniaxial | 25 |  |  |  |  | C(T)
2125 | Role of metastable austenite in the fatigue resistance of 304L stainless steel produced by laser-based powder bed fusion | Jayaraj, R.; Kumar, Punit#2; Narayan, R. Lakshmi; Ramamurty, Upadrasta; Zhu, Zhiguang | MATERIALS SCIENCE AND ENGINEERING A-STRUCTURAL MATERIALS PROPERTIES MICROSTRUCTURE AND PROCESSING | 2022 | ASTAR, Inst Mat Res & Engn; ASTAR, Singapore Inst Mfg Technol; Indian Inst Technol; Lawrence Berkeley Natl Lab; Nanyang Technol Univ | India; Singapore; USA | Agency for Science Technology & Research (ASTAR); Department of Science & Technology, India | 10.1016/j.msea.2022.142744 | dadn | 304L | LPBF | 182 | 1000 | 55 | 30 |  | 90 |  |  | 90 |  |  |  |  | powder |  | SURF EDM | uniaxial | 25 |  | 0.1 |  | ASTM E647
2126 | Role of metastable austenite in the fatigue resistance of 304L stainless steel produced by laser-based powder bed fusion | Jayaraj, R.; Kumar, Punit#2; Narayan, R. Lakshmi; Ramamurty, Upadrasta; Zhu, Zhiguang | MATERIALS SCIENCE AND ENGINEERING A-STRUCTURAL MATERIALS PROPERTIES MICROSTRUCTURE AND PROCESSING | 2022 | ASTAR, Inst Mat Res & Engn; ASTAR, Singapore Inst Mfg Technol; Indian Inst Technol; Lawrence Berkeley Natl Lab; Nanyang Technol Univ | India; Singapore; USA | Agency for Science Technology & Research (ASTAR); Department of Science & Technology, India | 10.1016/j.msea.2022.142744 | dadn | 304L | LPBF | 182 | 1000 | 55 | 30 |  | 0 |  |  | 90 |  |  |  |  | powder |  | SURF EDM | uniaxial | 25 |  | 0.1 |  | ASTM E647
2127 | Role of metastable austenite in the fatigue resistance of 304L stainless steel produced by laser-based powder bed fusion | Jayaraj, R.; Kumar, Punit#2; Narayan, R. Lakshmi; Ramamurty, Upadrasta; Zhu, Zhiguang | MATERIALS SCIENCE AND ENGINEERING A-STRUCTURAL MATERIALS PROPERTIES MICROSTRUCTURE AND PROCESSING | 2022 | ASTAR, Inst Mat Res & Engn; ASTAR, Singapore Inst Mfg Technol; Indian Inst Technol; Lawrence Berkeley Natl Lab; Nanyang Technol Univ | India; Singapore; USA | Agency for Science Technology & Research (ASTAR); Department of Science & Technology, India | 10.1016/j.msea.2022.142744 | dadn | 304L | LPBF | 182 | 1000 | 55 | 30 |  | 0 |  |  | 90 |  |  |  |  | powder |  | SURF EDM | uniaxial | 25 |  | 0.1 |  | ASTM E647
2128 | Role of metastable austenite in the fatigue resistance of 304L stainless steel produced by laser-based powder bed fusion | Jayaraj, R.; Kumar, Punit#2; Narayan, R. Lakshmi; Ramamurty, Upadrasta; Zhu, Zhiguang | MATERIALS SCIENCE AND ENGINEERING A-STRUCTURAL MATERIALS PROPERTIES MICROSTRUCTURE AND PROCESSING | 2022 | ASTAR, Inst Mat Res & Engn; ASTAR, Singapore Inst Mfg Technol; Indian Inst Technol; Lawrence Berkeley Natl Lab; Nanyang Technol Univ | India; Singapore; USA | Agency for Science Technology & Research (ASTAR); Department of Science & Technology, India | 10.1016/j.msea.2022.142744 | dadn | 304L | LPBF | 182 | 1000 | 55 | 30 |  | 90 |  |  | 90 |  |  |  |  | powder |  | SURF EDM | uniaxial | 75 |  | 0.1 |  | ASTM E647
2129 | Role of metastable austenite in the fatigue resistance of 304L stainless steel produced by laser-based powder bed fusion | Jayaraj, R.; Kumar, Punit#2; Narayan, R. Lakshmi; Ramamurty, Upadrasta; Zhu, Zhiguang | MATERIALS SCIENCE AND ENGINEERING A-STRUCTURAL MATERIALS PROPERTIES MICROSTRUCTURE AND PROCESSING | 2022 | ASTAR, Inst Mat Res & Engn; ASTAR, Singapore Inst Mfg Technol; Indian Inst Technol; Lawrence Berkeley Natl Lab; Nanyang Technol Univ | India; Singapore; USA | Agency for Science Technology & Research (ASTAR); Department of Science & Technology, India | 10.1016/j.msea.2022.142744 | dadn | 304L | LPBF | 182 | 1000 | 55 | 30 |  | 0 |  |  | 90 |  |  |  |  | powder |  | SURF EDM | uniaxial | 75 |  | 0.1 |  | ASTM E647
2130 | In-situ SEM investigation on the fatigue behavior of Ti-6Al-4V ELI fabricated by the powder-blown underwater directed energy deposition technique | Bi, K D; Chen, M Z; Ni, Z H; Sun, G F; Wang, S B; Wang, Z D; Yang, K | MATERIALS SCIENCE AND ENGINEERING A-STRUCTURAL MATERIALS PROPERTIES MICROSTRUCTURE AND PROCESSING | 2022 | Southeast Univ | Peoples R China | National Basic Research Program of China; Postgraduate Research & Practice Innovation Program of Jiangsu Province | 10.1016/j.msea.2022.142783 | dadn | Ti64 | DED | 1300 | 1000 | 1000 | 650 |  | 0 | Ar, underwater | [5 empty] | 0.833 | powder |  | SURF EDM; SURF polish | in-situ SEM | 25 |  | 0.2 | Shimadzu |  | in-situ SEM | 10 |  |  |  | 894 | 984 | 4.2
2131 | In-situ SEM investigation on the fatigue behavior of Ti-6Al-4V ELI fabricated by the powder-blown underwater directed energy deposition technique | Bi, K D; Chen, M Z; Ni, Z H; Sun, G F; Wang, S B; Wang, Z D; Yang, K | MATERIALS SCIENCE AND ENGINEERING A-STRUCTURAL MATERIALS PROPERTIES MICROSTRUCTURE AND PROCESSING | 2022 | Southeast Univ | Peoples R China | National Basic Research Program of China; Postgraduate Research & Practice Innovation Program of Jiangsu Province | 10.1016/j.msea.2022.142783 | dadn | Ti64 | DED | 1300 | 1000 | 1000 | 650 |  | 0 | Ar | [5 empty] | 0.833 | powder |  | SURF EDM; SURF polish | in-situ SEM | 25 |  | 0.2 | Shimadzu |  | in-situ SEM | 10 |  |  |  | 826 | 950 | 5.2
2132 | Analysis of fatigue crack propagation in laser sintering metal | Antunes, Fernando V.; Borrego, Luis P.; Capela, Carlos; Costa, Jose D. M.; Ferreira, J. A. Martins | 2ND INTERNATIONAL CONFERENCE ON STRUCTURAL INTEGRITY, ICSI 2017 | 2017 | Inst Politecn Coimbra; Polytech Inst Leiria; Univ Coimbra | Portugal | European Regional Development Fund (ERDF); Portuguese Foundation for Science and Technology | 10.1016/j.prostr.2017.07.123 | dadn | 18Ni300 | laser sintering | [15 empty] | SURF polish | uniaxial | 25 |  | 0.05 | Instron EletroPuls E10000 | ASTM E647 | C(T), ASTM E647 | 15, 20
2133 | Overloading effect on transient fatigue crack growth of Ti-6Al-4V parts produced by Laser Powder Bed Fusion | Borrego, Luis P.; Capela, Carlos; Costa, Jose D. M.; Ferreira, J. A. Martins; Jesus, Joel S. | 4TH INTERNATIONAL CONFERENCE ON STRUCTURAL INTEGRITY (ICSI 2021) | 2022 | Coimbra Polytech ISEC; Polytech Inst Leiria; Univ Coimbra | Portugal | European Commission; European Regional Development Fund (ERDF); Portuguese Foundation for Science and Technology ; Regional Operational Program of the Center | 10.1016/j.prostr.2022.01.092 | dadn | Ti64 | LPBF |  |  |  | 30 |  | 0 | [7 empty] | powder | 40 | HIP 920 2 1000 | uniaxial | 25 |  | 0 | Instron EletroPuls E10000 |  | C(T)
2134 | Measurement of mechanical and fatigue properties using unified, simple-geometry specimens: Cold spray additively manufactured pure metals | Bajer, T.; Cizek, Jan; Cupera, J.; Janovska, M.; Kondas, Jan; Kovarik, Ondrej; Seiner, H.; Siska, F. | SURFACE & COATINGS TECHNOLOGY | 2021 | Acad Sci Czech Republic; Brno Univ Technol; Czech Tech Univ; Impact Innovat GmbH; Photonic Inc; Politecn Milan | Czech Republic; Germany; Italy | European Regional Development Fund (ERDF); Grant Agency of the Czech Republic | 10.1016/j.surfcoat.2021.126929 | dadn | Al | cold spray | [5 empty] | 0 | [9 empty] | SURF EDM; SURF polish | uniaxial | 25 |  | -1 | self-developed | ASTM E647 | SEN(B)
2135 | Measurement of mechanical and fatigue properties using unified, simple-geometry specimens: Cold spray additively manufactured pure metals | Bajer, T.; Cizek, Jan; Cupera, J.; Janovska, M.; Kondas, Jan; Kovarik, Ondrej; Seiner, H.; Siska, F. | SURFACE & COATINGS TECHNOLOGY | 2021 | Acad Sci Czech Republic; Brno Univ Technol; Czech Tech Univ; Impact Innovat GmbH; Photonic Inc; Politecn Milan | Czech Republic; Germany; Italy | European Regional Development Fund (ERDF); Grant Agency of the Czech Republic | 10.1016/j.surfcoat.2021.126929 | dadn | Al | cold spray | [5 empty] | 0 | [9 empty] | SURF EDM; SURF polish | uniaxial | 25 |  | -1 | self-developed | ASTM E647 | SEN(B)
2136 | Measurement of mechanical and fatigue properties using unified, simple-geometry specimens: Cold spray additively manufactured pure metals | Bajer, T.; Cizek, Jan; Cupera, J.; Janovska, M.; Kondas, Jan; Kovarik, Ondrej; Seiner, H.; Siska, F. | SURFACE & COATINGS TECHNOLOGY | 2021 | Acad Sci Czech Republic; Brno Univ Technol; Czech Tech Univ; Impact Innovat GmbH; Photonic Inc; Politecn Milan | Czech Republic; Germany; Italy | European Regional Development Fund (ERDF); Grant Agency of the Czech Republic | 10.1016/j.surfcoat.2021.126929 | dadn | Cu | cold spray | [5 empty] | 0 | [9 empty] | SURF EDM; SURF polish | uniaxial | 25 |  | -1 | self-developed | ASTM E647 | SEN(B)
2137 | Measurement of mechanical and fatigue properties using unified, simple-geometry specimens: Cold spray additively manufactured pure metals | Bajer, T.; Cizek, Jan; Cupera, J.; Janovska, M.; Kondas, Jan; Kovarik, Ondrej; Seiner, H.; Siska, F. | SURFACE & COATINGS TECHNOLOGY | 2021 | Acad Sci Czech Republic; Brno Univ Technol; Czech Tech Univ; Impact Innovat GmbH; Photonic Inc; Politecn Milan | Czech Republic; Germany; Italy | European Regional Development Fund (ERDF); Grant Agency of the Czech Republic | 10.1016/j.surfcoat.2021.126929 | dadn | Cu | cold spray | [5 empty] | 0 | [9 empty] | SURF EDM; SURF polish | uniaxial | 25 |  | -1 | self-developed | ASTM E647 | SEN(B)
2138 | Measurement of mechanical and fatigue properties using unified, simple-geometry specimens: Cold spray additively manufactured pure metals | Bajer, T.; Cizek, Jan; Cupera, J.; Janovska, M.; Kondas, Jan; Kovarik, Ondrej; Seiner, H.; Siska, F. | SURFACE & COATINGS TECHNOLOGY | 2021 | Acad Sci Czech Republic; Brno Univ Technol; Czech Tech Univ; Impact Innovat GmbH; Photonic Inc; Politecn Milan | Czech Republic; Germany; Italy | European Regional Development Fund (ERDF); Grant Agency of the Czech Republic | 10.1016/j.surfcoat.2021.126929 | dadn | Ni | cold spray | [5 empty] | 0 | [9 empty] | SURF EDM; SURF polish | uniaxial | 25 |  | -1 | self-developed | ASTM E647 | SEN(B)
2139 | Measurement of mechanical and fatigue properties using unified, simple-geometry specimens: Cold spray additively manufactured pure metals | Bajer, T.; Cizek, Jan; Cupera, J.; Janovska, M.; Kondas, Jan; Kovarik, Ondrej; Seiner, H.; Siska, F. | SURFACE & COATINGS TECHNOLOGY | 2021 | Acad Sci Czech Republic; Brno Univ Technol; Czech Tech Univ; Impact Innovat GmbH; Photonic Inc; Politecn Milan | Czech Republic; Germany; Italy | European Regional Development Fund (ERDF); Grant Agency of the Czech Republic | 10.1016/j.surfcoat.2021.126929 | dadn | Ni | cold spray | [5 empty] | 0 | [9 empty] | SURF EDM; SURF polish | uniaxial | 25 |  | -1 | self-developed | ASTM E647 | SEN(B)
2140 | Measurement of mechanical and fatigue properties using unified, simple-geometry specimens: Cold spray additively manufactured pure metals | Bajer, T.; Cizek, Jan; Cupera, J.; Janovska, M.; Kondas, Jan; Kovarik, Ondrej; Seiner, H.; Siska, F. | SURFACE & COATINGS TECHNOLOGY | 2021 | Acad Sci Czech Republic; Brno Univ Technol; Czech Tech Univ; Impact Innovat GmbH; Photonic Inc; Politecn Milan | Czech Republic; Germany; Italy | European Regional Development Fund (ERDF); Grant Agency of the Czech Republic | 10.1016/j.surfcoat.2021.126929 | dadn | Ti | cold spray | [5 empty] | 0 | [9 empty] | SURF EDM; SURF polish | uniaxial | 25 |  | -1 | self-developed | ASTM E647 | SEN(B)
2141 | Measurement of mechanical and fatigue properties using unified, simple-geometry specimens: Cold spray additively manufactured pure metals | Bajer, T.; Cizek, Jan; Cupera, J.; Janovska, M.; Kondas, Jan; Kovarik, Ondrej; Seiner, H.; Siska, F. | SURFACE & COATINGS TECHNOLOGY | 2021 | Acad Sci Czech Republic; Brno Univ Technol; Czech Tech Univ; Impact Innovat GmbH; Photonic Inc; Politecn Milan | Czech Republic; Germany; Italy | European Regional Development Fund (ERDF); Grant Agency of the Czech Republic | 10.1016/j.surfcoat.2021.126929 | dadn | Ti | cold spray | [5 empty] | 0 | [9 empty] | SURF EDM; SURF polish | uniaxial | 25 |  | -1 | self-developed | ASTM E647 | SEN(B)
2142 | Fatigue crack growth in Ti-6Al-4V specimens produced by Laser Powder Bed Fusion and submitted to Hot Isostatic Pressing | Batista, A. C.; Borrego, Luis P.; Capela, Carlos; Costa, Jose D. M.; Ferreira, J. A. Martins; Jesus, Joel S. | THEORETICAL AND APPLIED FRACTURE MECHANICS | 2022 | Coimbra Polytech ISEC; Polytech Inst Leiria; Univ Coimbra | Portugal | European Commission; European Regional Development Fund (ERDF); Portuguese Foundation for Science and Technology | 10.1016/j.tafmec.2021.103231 | dadn | Ti64 | LPBF |  |  |  | 30 |  | 90 | [7 empty] | powder |  | HIP 920 2 1000; SURF polish | uniaxial | 25 |  | 0 | Instron EletroPuls E10000 |  | C(T) | 10
2143 | Experimental investigation of the fatigue crack growth behavior in wire arc additively manufactured ER100S-1 steel specimens | Berto, Filippo; Ermakova, Anna; Ganguly, Supriyo; Mehmanparast, Ali; Razavi, Seyed Mohammed Javad | FATIGUE & FRACTURE OF ENGINEERING MATERIALS & STRUCTURES | 2022 | Cranfield Univ; Norwegian Univ Sci & Technol | Norway; UK | UK Research & Innovation (UKRI)Engineering & Physical Sciences Research Council (EPSRC) | 10.1111/ffe.13598 | dadn | ER100S-1 steel | WAAM |  | 7.33 |  |  |  | 0 | Ar+20%CO2 | oscillation |  |  |  | 125 |  | wire | 1200 | SURF EDM | uniaxial | 25 |  | 0.1 | Instron | ASTM E647 | C(T), ASTM E647 | 5
2144 | Experimental investigation of the fatigue crack growth behavior in wire arc additively manufactured ER100S-1 steel specimens | Berto, Filippo; Ermakova, Anna; Ganguly, Supriyo; Mehmanparast, Ali; Razavi, Seyed Mohammed Javad | FATIGUE & FRACTURE OF ENGINEERING MATERIALS & STRUCTURES | 2022 | Cranfield Univ; Norwegian Univ Sci & Technol | Norway; UK | UK Research & Innovation (UKRI)Engineering & Physical Sciences Research Council (EPSRC) | 10.1111/ffe.13598 | dadn | ER100S-1 steel | WAAM |  | 7.33 |  |  |  | 90 | Ar+20%CO2 | oscillation |  |  |  | 125 |  | wire | 1200 | SURF EDM | uniaxial | 25 |  | 0.1 | Instron | ASTM E647 | C(T), ASTM E647 | 5
2145 | Study on fatigue crack growth behavior of selective laser-melted Ti6Al4V under different build directions, stress ratios, and temperatures | Jiao, Zehui; Wu, Liangliang; Yu, Huichen | FATIGUE & FRACTURE OF ENGINEERING MATERIALS & STRUCTURES | 2022 | Beijing Inst Aeronaut Mat | Peoples R China | Aero Engine Corporation of China (AECC); Ministry of Finance, China; National Key Research and Development Program, China | 10.1111/ffe.13670 | dadn | Ti64 | SLM | 350 | 1250 | 120 | 60 |  | 90 | [7 empty] | powder |  | HT 800 2 | in-situ SEM | 25 |  | 0.1 | Shimadzu |  | in-situ SEM |  |  |  |  | 871 | 988 | 14
2146 | Study on fatigue crack growth behavior of selective laser-melted Ti6Al4V under different build directions, stress ratios, and temperatures | Jiao, Zehui; Wu, Liangliang; Yu, Huichen | FATIGUE & FRACTURE OF ENGINEERING MATERIALS & STRUCTURES | 2022 | Beijing Inst Aeronaut Mat | Peoples R China | Aero Engine Corporation of China (AECC); Ministry of Finance, China; National Key Research and Development Program, China | 10.1111/ffe.13670 | dadn | Ti64 | SLM | 350 | 1250 | 120 | 60 |  | 0 | [7 empty] | powder |  | HT 800 2 | in-situ SEM | 25 |  | 0.1 | Shimadzu |  | in-situ SEM |  |  |  |  | 962 | 1041 | 15
2147 | Study on fatigue crack growth behavior of selective laser-melted Ti6Al4V under different build directions, stress ratios, and temperatures | Jiao, Zehui; Wu, Liangliang; Yu, Huichen | FATIGUE & FRACTURE OF ENGINEERING MATERIALS & STRUCTURES | 2022 | Beijing Inst Aeronaut Mat | Peoples R China | Aero Engine Corporation of China (AECC); Ministry of Finance, China; National Key Research and Development Program, China | 10.1111/ffe.13670 | dadn | Ti64 | SLM | 350 | 1250 | 120 | 60 |  | 90 | [7 empty] | powder |  | HT 800 2 | in-situ SEM | 25 |  | 0.5 | Shimadzu |  | in-situ SEM |  |  |  |  | 871 | 988 | 14
2148 | Study on fatigue crack growth behavior of selective laser-melted Ti6Al4V under different build directions, stress ratios, and temperatures | Jiao, Zehui; Wu, Liangliang; Yu, Huichen | FATIGUE & FRACTURE OF ENGINEERING MATERIALS & STRUCTURES | 2022 | Beijing Inst Aeronaut Mat | Peoples R China | Aero Engine Corporation of China (AECC); Ministry of Finance, China; National Key Research and Development Program, China | 10.1111/ffe.13670 | dadn | Ti64 | SLM | 350 | 1250 | 120 | 60 |  | 0 | [7 empty] | powder |  | HT 800 2 | in-situ SEM | 25 |  | 0.5 | Shimadzu |  | in-situ SEM |  |  |  |  | 962 | 1041 | 15
2149 | Study on fatigue crack growth behavior of selective laser-melted Ti6Al4V under different build directions, stress ratios, and temperatures | Jiao, Zehui; Wu, Liangliang; Yu, Huichen | FATIGUE & FRACTURE OF ENGINEERING MATERIALS & STRUCTURES | 2022 | Beijing Inst Aeronaut Mat | Peoples R China | Aero Engine Corporation of China (AECC); Ministry of Finance, China; National Key Research and Development Program, China | 10.1111/ffe.13670 | dadn | Ti64 | SLM | 350 | 1250 | 120 | 60 |  | 90 | [7 empty] | powder |  | HT 800 2 | in-situ SEM | 400 |  | 0.1 | Shimadzu |  | in-situ SEM |  |  |  |  | 545 | 688 | 16
2150 | Study on fatigue crack growth behavior of selective laser-melted Ti6Al4V under different build directions, stress ratios, and temperatures | Jiao, Zehui; Wu, Liangliang; Yu, Huichen | FATIGUE & FRACTURE OF ENGINEERING MATERIALS & STRUCTURES | 2022 | Beijing Inst Aeronaut Mat | Peoples R China | Aero Engine Corporation of China (AECC); Ministry of Finance, China; National Key Research and Development Program, China | 10.1111/ffe.13670 | dadn | Ti64 | SLM | 350 | 1250 | 120 | 60 |  | 0 | [7 empty] | powder |  | HT 800 2 | in-situ SEM | 400 |  | 0.1 | Shimadzu |  | in-situ SEM |  |  |  |  | 619 | 742 | 15
2151 | Study on small crack growth behavior of laser powder bed fused Ti6Al4V alloy | Jiao, Zehui; Wu, Liangliang; Yu, Huichen | FATIGUE & FRACTURE OF ENGINEERING MATERIALS & STRUCTURES | 2022 | Beijing Inst Aeronaut Mat | Peoples R China | Aero Engine Corporation of China (AECC); Ministry of Finance, China; National Key Research and Development Program, China | 10.1111/ffe.13725 | dadn | Ti64 | SLM | 380 | 1250 | 120 | 60 |  | 90 | [7 empty] | powder |  |  | uniaxial | 25 |  | 0.1 |  |  |  | 10
2152 | Study on small crack growth behavior of laser powder bed fused Ti6Al4V alloy | Jiao, Zehui; Wu, Liangliang; Yu, Huichen | FATIGUE & FRACTURE OF ENGINEERING MATERIALS & STRUCTURES | 2022 | Beijing Inst Aeronaut Mat | Peoples R China | Aero Engine Corporation of China (AECC); Ministry of Finance, China; National Key Research and Development Program, China | 10.1111/ffe.13725 | dadn | Ti64 | SLM | 380 | 1250 | 120 | 60 |  | 90 | [7 empty] | powder |  |  | uniaxial | 25 |  | 0.1 |  |  |  | 10
2153 | Study on small crack growth behavior of laser powder bed fused Ti6Al4V alloy | Jiao, Zehui; Wu, Liangliang; Yu, Huichen | FATIGUE & FRACTURE OF ENGINEERING MATERIALS & STRUCTURES | 2022 | Beijing Inst Aeronaut Mat | Peoples R China | Aero Engine Corporation of China (AECC); Ministry of Finance, China; National Key Research and Development Program, China | 10.1111/ffe.13725 | dadn | Ti64 | SLM | 380 | 1250 | 120 | 60 |  | 90 | [7 empty] | powder |  |  | uniaxial | 25 |  | 0.5 |  |  |  | 10
2154 | Study on small crack growth behavior of laser powder bed fused Ti6Al4V alloy | Jiao, Zehui; Wu, Liangliang; Yu, Huichen | FATIGUE & FRACTURE OF ENGINEERING MATERIALS & STRUCTURES | 2022 | Beijing Inst Aeronaut Mat | Peoples R China | Aero Engine Corporation of China (AECC); Ministry of Finance, China; National Key Research and Development Program, China | 10.1111/ffe.13725 | dadn | Ti64 | SLM | 380 | 1250 | 120 | 60 |  | 90 | [7 empty] | powder |  |  | uniaxial | 25 |  | 0.5 |  |  |  | 10
2155 | Different effects of multiscale microstructure on fatigue crack growth path and rate in selective laser melted Ti6Al4V | Liu, Riu; Qi, Zhao; Wang, Bin; Zhang, Peng#1; Zhang, Zhefeng; Zhang, Zhenjun | FATIGUE & FRACTURE OF ENGINEERING MATERIALS & STRUCTURES |  | Chinese Acad Sci; Zhengzhou Univ | Peoples R China | Chinese Academy of Sciences (CAS); IMR Innovation Fund ; K. C. Wong Education Foundation ; National Natural Science Foundation of China (NSFC) | 10.1111/ffe.13757 | dadn | Ti64 | LPBF | 300 | 1200 | 100 | 60 |  |  | Ar | zigzag | 67 |  |  |  |  | powder | 15, 45 | HT 550 2; SURF machine | uniaxial | 25 |  | 0.1 | Instron 8801 | ASTM E647 | C(T) | 10 |  |  | 8.5 |  | 1212
2156 | Different effects of multiscale microstructure on fatigue crack growth path and rate in selective laser melted Ti6Al4V | Liu, Riu; Qi, Zhao; Wang, Bin; Zhang, Peng#1; Zhang, Zhefeng; Zhang, Zhenjun | FATIGUE & FRACTURE OF ENGINEERING MATERIALS & STRUCTURES |  | Chinese Acad Sci; Zhengzhou Univ | Peoples R China | Chinese Academy of Sciences (CAS); IMR Innovation Fund ; K. C. Wong Education Foundation ; National Natural Science Foundation of China (NSFC) | 10.1111/ffe.13757 | dadn | Ti64 | LPBF | 300 | 1200 | 100 | 60 |  |  | Ar | zigzag | 67 |  |  |  |  | powder | 15, 45 | HT 550 2; HT 900 1; HT 500 4; SURF machine | uniaxial | 25 |  | 0.1 | Instron 8801 | ASTM E647 | C(T) | 10 |  |  | 11.1 |  | 1099
2157 | Different effects of multiscale microstructure on fatigue crack growth path and rate in selective laser melted Ti6Al4V | Liu, Riu; Qi, Zhao; Wang, Bin; Zhang, Peng#1; Zhang, Zhefeng; Zhang, Zhenjun | FATIGUE & FRACTURE OF ENGINEERING MATERIALS & STRUCTURES |  | Chinese Acad Sci; Zhengzhou Univ | Peoples R China | Chinese Academy of Sciences (CAS); IMR Innovation Fund ; K. C. Wong Education Foundation ; National Natural Science Foundation of China (NSFC) | 10.1111/ffe.13757 | dadn | Ti64 | LPBF | 300 | 1200 | 100 | 60 |  |  | Ar | zigzag | 67 |  |  |  |  | powder | 15, 45 | HT 550 2; HT 1050 1; HT 900 1; HT 500 4; SURF machine | uniaxial | 25 |  | 0.1 | Instron 8801 | ASTM E647 | C(T) | 10 |  |  | 7.1 |  | 1120
2158 | Assessment of mechanical and fatigue crack growth properties of wire plus arc additively manufactured mild steel components | Asif, Huzaifa; Ganguly, Supriyo; Igwemezie, Victor; Jones, Rhys; Lotfian, Saeid; Mehmanparast, Ali; Shamir, Muhammad#2 | FATIGUE & FRACTURE OF ENGINEERING MATERIALS & STRUCTURES |  | Cranfield Univ; GIK Inst Engn Sci & Technol; Monash Univ; Swinburne Univ Technol; Univ Strathclyde | Australia; Pakistan; UK | UK Research & Innovation (UKRI)Engineering & Physical Sciences Research Council (EPSRC) | 10.1111/ffe.13797 | dadn | ER70S-6 steel | WAAM |  | 6.67 |  |  |  | 0 | [5 empty] | 116.67 |  | wire | 1200 |  | uniaxial | 25 |  | 0.1 | servo-hydraulic | ASTM E647 | C(T), ASTM E647 | 5 |  |  |  | 318 | 470 | 37
2159 | Assessment of mechanical and fatigue crack growth properties of wire plus arc additively manufactured mild steel components | Asif, Huzaifa; Ganguly, Supriyo; Igwemezie, Victor; Jones, Rhys; Lotfian, Saeid; Mehmanparast, Ali; Shamir, Muhammad#2 | FATIGUE & FRACTURE OF ENGINEERING MATERIALS & STRUCTURES |  | Cranfield Univ; GIK Inst Engn Sci & Technol; Monash Univ; Swinburne Univ Technol; Univ Strathclyde | Australia; Pakistan; UK | UK Research & Innovation (UKRI)Engineering & Physical Sciences Research Council (EPSRC) | 10.1111/ffe.13797 | dadn | ER70S-6 steel | WAAM |  | 6.67 |  |  |  | 0 | [5 empty] | 116.67 |  | wire | 1200 |  | uniaxial | 25 |  | 0.1 | servo-hydraulic | ASTM E647 | C(T), ASTM E647 | 5 |  |  |  | 318 | 470 | 37
2160 | Material Characterization of Additively Manufactured Ti-6Al-4V Parts for an Environmental Control and Life Support System in Space Flight Hardware | Brown, Arthur; Foreman, Larry; McGill, Preston; Rabenberg, Ellen; Roberts, Christopher; Roberts, Matthew | MATERIALS PERFORMANCE AND CHARACTERIZATION | 2020 | NASA | USA |  | 10.1520/MPC20190239 | dadn | Ti64 | LPBF | [6 empty] | Ar | [6 empty] | powder |  | HT NaN NaN; HIP NaN NaN NaN; SURF machine | uniaxial | 25 |  | 0.1 | servo-hydraulic | ASTM E647 |  |  |  |  | 118.0167 | 954.8 | 999.85 | 9.8333
2161 | Material Characterization of Additively Manufactured Ti-6Al-4V Parts for an Environmental Control and Life Support System in Space Flight Hardware | Brown, Arthur; Foreman, Larry; McGill, Preston; Rabenberg, Ellen; Roberts, Christopher; Roberts, Matthew | MATERIALS PERFORMANCE AND CHARACTERIZATION | 2020 | NASA | USA |  | 10.1520/MPC20190239 | dadn | Ti64 | LPBF | [6 empty] | Ar | [6 empty] | powder |  | SURF machine | uniaxial | 25 |  | 0.1 | servo-hydraulic | ASTM E647 |  |  |  |  | 104.8 | 68.7 | 1176.2 | 5.8
2162 | Comparison of wrought and additively manufactured IN718 concerning crack growth threshold and fatigue crack growth behaviour | Brune, Timo; Kontermann, Christian; Kraemer, Karl Michael; Oechsner, Matthias | STRENGTH FRACTURE AND COMPLEXITY | 2022 | Tech Univ Darmstadt | Germany | Federal Ministry for Economic Affairs and Energy, Germany ; Research Association for Combustion Engines e.V. | 10.3233/SFC-228002 | dadn | IN718 | LPBF | [13 empty] | powder |  | HT 980 0.5; HT 730 8; HT 630 8 | uniaxial | 650 |  | -1 |  |  | SEN(T)
2163 | Comparison of wrought and additively manufactured IN718 concerning crack growth threshold and fatigue crack growth behaviour | Brune, Timo; Kontermann, Christian; Kraemer, Karl Michael; Oechsner, Matthias | STRENGTH FRACTURE AND COMPLEXITY | 2022 | Tech Univ Darmstadt | Germany | Federal Ministry for Economic Affairs and Energy, Germany ; Research Association for Combustion Engines e.V. | 10.3233/SFC-228002 | dadn | IN718 | LPBF | [13 empty] | powder |  | HT 980 0.5; HT 730 8; HT 630 8 | uniaxial | 650 |  | 0 |  |  | SEN(T)
2164 | Comparison of wrought and additively manufactured IN718 concerning crack growth threshold and fatigue crack growth behaviour | Brune, Timo; Kontermann, Christian; Kraemer, Karl Michael; Oechsner, Matthias | STRENGTH FRACTURE AND COMPLEXITY | 2022 | Tech Univ Darmstadt | Germany | Federal Ministry for Economic Affairs and Energy, Germany ; Research Association for Combustion Engines e.V. | 10.3233/SFC-228002 | dadn | IN718 | LPBF | [13 empty] | powder |  | HT 980 0.5; HT 730 8; HT 630 8 | uniaxial | 650 |  | 0.5 |  |  | SEN(T)
2165 | Comparison of wrought and additively manufactured IN718 concerning crack growth threshold and fatigue crack growth behaviour | Brune, Timo; Kontermann, Christian; Kraemer, Karl Michael; Oechsner, Matthias | STRENGTH FRACTURE AND COMPLEXITY | 2022 | Tech Univ Darmstadt | Germany | Federal Ministry for Economic Affairs and Energy, Germany ; Research Association for Combustion Engines e.V. | 10.3233/SFC-228002 | dadn | IN718 | LPBF | [13 empty] | powder |  | HT 980 0.5; HT 730 8; HT 630 8 | uniaxial | 650 |  | -1 |  |  | Corner-Cracked (CC) test pieces
2166 | Effects of Heat Treatments on Microstructures and Mechanical Properties of Ti6Al4V Alloy Produced by Laser Solid Forming | Guo, Wei; He, Guangzhi; Li, Fei; Peng, Peng; Qi, Bojin; Yan, Jianfeng; Zhang, Hepeng; Zhang, Yongxin; Zhu, Dezhi | METALS | 2021 | Beihang Univ; Chengdu Aircraft Ind Refco Grp Ltd; Jilin Univ; Tsinghua Univ | Peoples R China | Beijing Natural Science Foundation; National Natural Science Foundation of China (NSFC) | 10.3390/met11020346 | dadn | Ti64 | DED | 3000 | 12, 15 |  |  |  | 90 |  |  | 45 |  |  |  | 0.4167, 0.8333 | powder |  |  | uniaxial | 25 |  | 0.1 | Instron 8801 |  | C(T), ASTM E647 | 20 |  |  |  | 789 | 885 | 12.1
2167 | Effects of Heat Treatments on Microstructures and Mechanical Properties of Ti6Al4V Alloy Produced by Laser Solid Forming | Guo, Wei; He, Guangzhi; Li, Fei; Peng, Peng; Qi, Bojin; Yan, Jianfeng; Zhang, Hepeng; Zhang, Yongxin; Zhu, Dezhi | METALS | 2021 | Beihang Univ; Chengdu Aircraft Ind Refco Grp Ltd; Jilin Univ; Tsinghua Univ | Peoples R China | Beijing Natural Science Foundation; National Natural Science Foundation of China (NSFC) | 10.3390/met11020346 | dadn | Ti64 | DED | 3000 | 12, 15 |  |  |  | 0 |  |  | 45 |  |  |  | 0.4167, 0.8333 | powder |  |  | uniaxial | 25 |  | 0.1 | Instron 8801 |  | C(T), ASTM E647 | 20 |  |  |  | 831 | 909 | 11.5
2168 | Effects of Heat Treatments on Microstructures and Mechanical Properties of Ti6Al4V Alloy Produced by Laser Solid Forming | Guo, Wei; He, Guangzhi; Li, Fei; Peng, Peng; Qi, Bojin; Yan, Jianfeng; Zhang, Hepeng; Zhang, Yongxin; Zhu, Dezhi | METALS | 2021 | Beihang Univ; Chengdu Aircraft Ind Refco Grp Ltd; Jilin Univ; Tsinghua Univ | Peoples R China | Beijing Natural Science Foundation; National Natural Science Foundation of China (NSFC) | 10.3390/met11020346 | dadn | Ti64 | DED | 3000 | 12, 15 |  |  |  | 90 |  |  | 45 |  |  |  | 0.4167, 0.8333 | powder |  | HT 550 2 | uniaxial | 25 |  | 0.1 | Instron 8801 |  | C(T), ASTM E647 | 20 |  |  |  | 787 | 862 | 12.1
2169 | Effects of Heat Treatments on Microstructures and Mechanical Properties of Ti6Al4V Alloy Produced by Laser Solid Forming | Guo, Wei; He, Guangzhi; Li, Fei; Peng, Peng; Qi, Bojin; Yan, Jianfeng; Zhang, Hepeng; Zhang, Yongxin; Zhu, Dezhi | METALS | 2021 | Beihang Univ; Chengdu Aircraft Ind Refco Grp Ltd; Jilin Univ; Tsinghua Univ | Peoples R China | Beijing Natural Science Foundation; National Natural Science Foundation of China (NSFC) | 10.3390/met11020346 | dadn | Ti64 | DED | 3000 | 12, 15 |  |  |  | 0 |  |  | 45 |  |  |  | 0.4167, 0.8333 | powder |  | HT 550 2 | uniaxial | 25 |  | 0.1 | Instron 8801 |  | C(T), ASTM E647 | 20 |  |  |  | 866 | 934 | 11.1
2170 | Effects of Heat Treatments on Microstructures and Mechanical Properties of Ti6Al4V Alloy Produced by Laser Solid Forming | Guo, Wei; He, Guangzhi; Li, Fei; Peng, Peng; Qi, Bojin; Yan, Jianfeng; Zhang, Hepeng; Zhang, Yongxin; Zhu, Dezhi | METALS | 2021 | Beihang Univ; Chengdu Aircraft Ind Refco Grp Ltd; Jilin Univ; Tsinghua Univ | Peoples R China | Beijing Natural Science Foundation; National Natural Science Foundation of China (NSFC) | 10.3390/met11020346 | dadn | Ti64 | DED | 3000 | 12, 15 |  |  |  | 90 |  |  | 45 |  |  |  | 0.4167, 0.8333 | powder |  | HT 800 4 | uniaxial | 25 |  | 0.1 | Instron 8801 |  | C(T), ASTM E647 | 20 |  |  |  | 711 | 809 | 12.7
2171 | Effects of Heat Treatments on Microstructures and Mechanical Properties of Ti6Al4V Alloy Produced by Laser Solid Forming | Guo, Wei; He, Guangzhi; Li, Fei; Peng, Peng; Qi, Bojin; Yan, Jianfeng; Zhang, Hepeng; Zhang, Yongxin; Zhu, Dezhi | METALS | 2021 | Beihang Univ; Chengdu Aircraft Ind Refco Grp Ltd; Jilin Univ; Tsinghua Univ | Peoples R China | Beijing Natural Science Foundation; National Natural Science Foundation of China (NSFC) | 10.3390/met11020346 | dadn | Ti64 | DED | 3000 | 12, 15 |  |  |  | 0 |  |  | 45 |  |  |  | 0.4167, 0.8333 | powder |  | HT 800 4 | uniaxial | 25 |  | 0.1 | Instron 8801 |  | C(T), ASTM E647 | 20 |  |  |  | 768 | 837 | 8.2
2172 | Effects of Heat Treatments on Microstructures and Mechanical Properties of Ti6Al4V Alloy Produced by Laser Solid Forming | Guo, Wei; He, Guangzhi; Li, Fei; Peng, Peng; Qi, Bojin; Yan, Jianfeng; Zhang, Hepeng; Zhang, Yongxin; Zhu, Dezhi | METALS | 2021 | Beihang Univ; Chengdu Aircraft Ind Refco Grp Ltd; Jilin Univ; Tsinghua Univ | Peoples R China | Beijing Natural Science Foundation; National Natural Science Foundation of China (NSFC) | 10.3390/met11020346 | dadn | Ti64 | DED | 3000 | 12, 15 |  |  |  | 90 |  |  | 45 |  |  |  | 0.4167, 0.8333 | powder |  | HT 750 4; HT 500 1 | uniaxial | 25 |  | 0.1 | Instron 8801 |  | C(T), ASTM E647 | 20 |  |  |  | 740 | 821 | 13.2
2173 | Effects of Heat Treatments on Microstructures and Mechanical Properties of Ti6Al4V Alloy Produced by Laser Solid Forming | Guo, Wei; He, Guangzhi; Li, Fei; Peng, Peng; Qi, Bojin; Yan, Jianfeng; Zhang, Hepeng; Zhang, Yongxin; Zhu, Dezhi | METALS | 2021 | Beihang Univ; Chengdu Aircraft Ind Refco Grp Ltd; Jilin Univ; Tsinghua Univ | Peoples R China | Beijing Natural Science Foundation; National Natural Science Foundation of China (NSFC) | 10.3390/met11020346 | dadn | Ti64 | DED | 3000 | 12, 15 |  |  |  | 0 |  |  | 45 |  |  |  | 0.4167, 0.8333 | powder |  | HT 750 4; HT 500 1 | uniaxial | 25 |  | 0.1 | Instron 8801 |  | C(T), ASTM E647 | 20 |  |  |  | 786 | 852 | 12.4
2174 | Influence of Deposition Plane Angle and Saline Corrosion on Fatigue Crack Growth in Maraging Steel Components Produced by Laser Powder Bed Fusion | Borrego, Luis P.; Fernandes, Rui F.; Ferreira, J. A. Martins; Ramalho, Amilcar; Vilhena, Luis; de Jesus, Joel | METALS | 2022 | Coimbra Polytech ISEC; Univ Coimbra | Portugal | European Commission; European Regional Development Fund (ERDF); Portuguese Foundation for Science and Technology | 10.3390/met12030433 | dadn | 18Ni300 | LPBF | 400 | 850 | 100 | 30 |  | 90 | [7 empty] | powder | 40 | SURF polish | uniaxial | 25 |  | 0.05 | Instron EletroPuls E10000 | ASTM E647 | C(T), ASTM E647 | 15
2175 | Influence of Deposition Plane Angle and Saline Corrosion on Fatigue Crack Growth in Maraging Steel Components Produced by Laser Powder Bed Fusion | Borrego, Luis P.; Fernandes, Rui F.; Ferreira, J. A. Martins; Ramalho, Amilcar; Vilhena, Luis; de Jesus, Joel | METALS | 2022 | Coimbra Polytech ISEC; Univ Coimbra | Portugal | European Commission; European Regional Development Fund (ERDF); Portuguese Foundation for Science and Technology | 10.3390/met12030433 | dadn | 18Ni300 | LPBF | 400 | 850 | 100 | 30 |  | 45 | [7 empty] | powder | 40 | SURF polish | uniaxial | 25 |  | 0.05 | Instron EletroPuls E10000 | ASTM E647 | C(T), ASTM E647 | 15
2176 | Influence of Deposition Plane Angle and Saline Corrosion on Fatigue Crack Growth in Maraging Steel Components Produced by Laser Powder Bed Fusion | Borrego, Luis P.; Fernandes, Rui F.; Ferreira, J. A. Martins; Ramalho, Amilcar; Vilhena, Luis; de Jesus, Joel | METALS | 2022 | Coimbra Polytech ISEC; Univ Coimbra | Portugal | European Commission; European Regional Development Fund (ERDF); Portuguese Foundation for Science and Technology | 10.3390/met12030433 | dadn | 18Ni300 | LPBF | 400 | 850 | 100 | 30 |  | 0 | [7 empty] | powder | 40 | SURF polish | uniaxial | 25 |  | 0.05 | Instron EletroPuls E10000 | ASTM E647 | C(T), ASTM E647 | 15
2177 | Influence of Deposition Plane Angle and Saline Corrosion on Fatigue Crack Growth in Maraging Steel Components Produced by Laser Powder Bed Fusion | Borrego, Luis P.; Fernandes, Rui F.; Ferreira, J. A. Martins; Ramalho, Amilcar; Vilhena, Luis; de Jesus, Joel | METALS | 2022 | Coimbra Polytech ISEC; Univ Coimbra | Portugal | European Commission; European Regional Development Fund (ERDF); Portuguese Foundation for Science and Technology | 10.3390/met12030433 | dadn | 18Ni300 | LPBF | 400 | 850 | 100 | 30 |  | 90 | [7 empty] | powder | 40 | SURF polish | uniaxial | 25 |  | 0.05 | Instron EletroPuls E10000 | ASTM E647 | C(T), ASTM E647 | 15
2178 | Influence of Deposition Plane Angle and Saline Corrosion on Fatigue Crack Growth in Maraging Steel Components Produced by Laser Powder Bed Fusion | Borrego, Luis P.; Fernandes, Rui F.; Ferreira, J. A. Martins; Ramalho, Amilcar; Vilhena, Luis; de Jesus, Joel | METALS | 2022 | Coimbra Polytech ISEC; Univ Coimbra | Portugal | European Commission; European Regional Development Fund (ERDF); Portuguese Foundation for Science and Technology | 10.3390/met12030433 | dadn | 18Ni300 | LPBF | 400 | 850 | 100 | 30 |  | 45 | [7 empty] | powder | 40 | SURF polish | uniaxial | 25 |  | 0.05 | Instron EletroPuls E10000 | ASTM E647 | C(T), ASTM E647 | 15
2179 | Influence of Deposition Plane Angle and Saline Corrosion on Fatigue Crack Growth in Maraging Steel Components Produced by Laser Powder Bed Fusion | Borrego, Luis P.; Fernandes, Rui F.; Ferreira, J. A. Martins; Ramalho, Amilcar; Vilhena, Luis; de Jesus, Joel | METALS | 2022 | Coimbra Polytech ISEC; Univ Coimbra | Portugal | European Commission; European Regional Development Fund (ERDF); Portuguese Foundation for Science and Technology | 10.3390/met12030433 | dadn | 18Ni300 | LPBF | 400 | 850 | 100 | 30 |  | 0 | [7 empty] | powder | 40 | SURF polish | uniaxial | 25 |  | 0.05 | Instron EletroPuls E10000 | ASTM E647 | C(T), ASTM E647 | 15
7379